## OER_activity_5th
DOI | Country | Facility | Journal | Impact Factor | Published Date | Cited Times | Number of days until 01/20/2023 | Average cited times per day | Metal_Dopant_1 | Metal_Dopant_2 | Metal_Dopant_3 | Metal_Dopant_4 | Sample Name | Metal_Dopant_1_Proportion_Precursor | Metal_Dopant_2_Proportion_Precursor | Metal_Dopant_3_Proportion_Precursor | Metal_Dopant_4_Proportion_Precursor | Hydrothermal/Mixing Temperature (degree) | Hydrothermal/Mixing Time (min) | Hydrothermal/Mixing Strring/Ultrasonication | Hydrothermal/Mixing Strong Reductant in Liquid | Hydrothermal/Mixing Weak Reductant in Liquid | Hydrothermal/Mixing Mixed in Solid or Liquired | Annealing Temperature (degree) | Annealing Rising Rate degree min-1 | Annealing Time (min) | Annealing Stirring | Annealing Inert Atmosphere | Annealing Reductive Atmosphere | Post ProcessingAcid Wash/Leaching/Quenching/Ultrasonication | Catalyst Loading (mg cm -2) | Support Material Loading (mg cm -2) | Support not Carbon | Electrode type Glassy Carbon/Carbon Paper (Ti Mesh) | LSV Scanning Speed mV s-1 | Electrolyte Proton Concentration (M) | O2 saturated/1 for yes | Overpotential mV @10 mA cm-2
10.1016/j.jallcom.2021.162113 | Peoples R China | Qufu Normal Univ | JOURNAL OF ALLOYS AND COMPOUNDS | 6.371 | 2021-10-21 | 4 | 456 | 0.00877193 | Cu | Ru | None | None | Cu-RuO2-200 | 74.69661761 | 25.30338239 | 0 | 0 | 150 | 900 | 0 | 0 | 0 | 0 | 200 | 10 | 240 | 0 | 0 | 0 | 0 | 0.704 | 0 | 0 | 0 | 1 | 1 | 1 | 216
10.1016/j.jallcom.2021.162113 | Peoples R China | Qufu Normal Univ | JOURNAL OF ALLOYS AND COMPOUNDS | 6.371 | 2021-10-21 | 4 | 456 | 0.00877193 | Cu | Ru | None | None | Cu-RuO2-300 | 74.69661761 | 25.30338239 | 0 | 0 | 150 | 900 | 0 | 0 | 0 | 0 | 300 | 10 | 240 | 0 | 0 | 0 | 0 | 0.704 | 0 | 0 | 0 | 1 | 1 | 1 | 201
10.1016/j.jallcom.2021.162113 | Peoples R China | Qufu Normal Univ | JOURNAL OF ALLOYS AND COMPOUNDS | 6.371 | 2021-10-21 | 4 | 456 | 0.00877193 | Cu | Ru | None | None | Cu-RuO2-400 | 74.69661761 | 25.30338239 | 0 | 0 | 150 | 900 | 0 | 0 | 0 | 0 | 400 | 10 | 240 | 0 | 0 | 0 | 0 | 0.704 | 0 | 0 | 0 | 1 | 1 | 1 | 245
10.1016/j.jallcom.2021.162113 | Peoples R China | Qufu Normal Univ | JOURNAL OF ALLOYS AND COMPOUNDS | 6.371 | 2021-10-21 | 4 | 456 | 0.00877193 | Cu | Ru | None | None | Cu-RuO2-500 | 74.69661761 | 25.30338239 | 0 | 0 | 150 | 900 | 0 | 0 | 0 | 0 | 500 | 10 | 240 | 0 | 0 | 0 | 0 | 0.704 | 0 | 0 | 0 | 1 | 1 | 1 | 286
10.1016/j.apcatb.2021.120899 | Taiwan | Natl Tsing Hua Univ | APPLIED CATALYSIS B-ENVIRONMENTAL | 24.319 | 2021-11-27 | 11 | 419 | 0.026252983 | Co | None | None | None | Co3O4@C/FTO | 100 | 0 | 0 | 0 | 150 | 120 | 0 | 0 | 0 | 0 | 400 | 3 | 60 | 0 | 0 | 0 | 0 | 0.902 | 0.198 | 0 | 1 | 1 | 1 |  | 422
10.1016/j.apcatb.2021.120899 | Taiwan | Natl Tsing Hua Univ | APPLIED CATALYSIS B-ENVIRONMENTAL | 24.319 | 2021-11-27 | 11 | 419 | 0.026252983 | Co | Fe | None | None | Fe-Co3O4@C/FTO | 99.33774834 | 0.662251656 | 0 | 0 | 150 | 120 | 0 | 0 | 0 | 0 | 400 | 3 | 60 | 0 | 0 | 0 | 0 | 0.8877 | 0.2123 | 0 | 1 | 1 | 1 |  | 396
10.1016/j.apcatb.2021.120834 | South Korea | Kyungpook Natl Univ | APPLIED CATALYSIS B-ENVIRONMENTAL | 24.319 | 2021-11-08 | 8 | 438 | 0.01826484 | Pd | Ir | None | None | Pd@Ir c-nc | 79.5959596 | 20.4040404 | 0 | 0 | 200 | 120 | 1 | 0 | 1 | 0 | 25 | 0 | 0 | 0 | 0 | 0 | 0 | 0.068 | 0.272 | 0 | 0 | 10 | 0.1 | 0 | 248
10.1016/j.apcatb.2021.120834 | South Korea | Kyungpook Natl Univ | APPLIED CATALYSIS B-ENVIRONMENTAL | 24.319 | 2021-11-08 | 8 | 438 | 0.01826484 | Pd | Ir | None | None | Pd@Ir f-nc | 85.55917481 | 14.44082519 | 0 | 0 | 200 | 15 | 1 | 0 | 1 | 0 | 25 | 0 | 0 | 0 | 0 | 0 | 0 | 0.068 | 0.272 | 0 | 0 | 10 | 0.1 | 0 | 292
10.1016/S1872-2067(21)63856-1 | Peoples R China | Fudan Univ | CHINESE JOURNAL OF CATALYSIS | 12.92 | 2021-12-02 | 10 | 414 | 0.024154589 | Ru | Pb | None | None | RuPbOx | 83.33333333 | 16.66666667 | 0 | 0 | 0 | 2280 | 0 | 0 | 0 | 0 | 500 | 2 | 60 | 0 | 0 | 0 | 0 | 0.229 | 0.091 | 0 | 0 | 2 | 1 |  | 191
10.1016/S1872-2067(21)63856-1 | Peoples R China | Fudan Univ | CHINESE JOURNAL OF CATALYSIS | 12.92 | 2021-12-02 | 10 | 414 | 0.024154589 | Ru | Pb | None | None | RuPbOx | 75 | 25 | 0 | 0 | 0 | 2280 | 0 | 0 | 0 | 0 | 500 | 2 | 60 | 0 | 0 | 0 | 0 | 0.229 | 0.091 | 0 | 0 | 2 | 1 |  | 221
10.1016/S1872-2067(21)63856-1 | Peoples R China | Fudan Univ | CHINESE JOURNAL OF CATALYSIS | 12.92 | 2021-12-02 | 10 | 414 | 0.024154589 | Ru | Pb | None | None | RuPbOx | 87.5 | 12.5 | 0 | 0 | 0 | 2280 | 0 | 0 | 0 | 0 | 500 | 2 | 60 | 0 | 0 | 0 | 0 | 0.229 | 0.091 | 0 | 0 | 2 | 1 |  | 217
10.1016/S1872-2067(21)63856-1 | Peoples R China | Fudan Univ | CHINESE JOURNAL OF CATALYSIS | 12.92 | 2021-12-02 | 10 | 414 | 0.024154589 | Ru | Pb | None | None | RuPbOx | 100 | 0 | 0 | 0 | 0 | 2280 | 0 | 0 | 0 | 0 | 500 | 2 | 60 | 0 | 0 | 0 | 0 | 0.229 | 0.091 | 0 | 0 | 2 | 1 |  | 285
10.1016/j.cej.2021.130762 | Peoples R China | Tongji Univ | CHEMICAL ENGINEERING JOURNAL | 16.744 | 2021-11-12 | 14 | 434 | 0.032258065 | Ni | Ru | None | None | Ni/RuOx@C | 66.64006385 | 33.35993615 | 0 | 0 | 25 | 180 | 1 | 0 | 0 | 0 | 400 | 10 | 180 | 0 | 1 | 0 | 0 | 0.063 | 0.2953 | 0 | 0 | 5 | 1 | 1 | 211
10.1016/j.cej.2021.130762 | Peoples R China | Tongji Univ | CHEMICAL ENGINEERING JOURNAL | 16.744 | 2021-11-12 | 14 | 434 | 0.032258065 | Ni | Ru | None | None | Ni/RuO?x | 66.64006385 | 33.35993615 | 0 | 0 | 60 | 360 | 1 | 0 | 0 | 0 | 400 | 10 | 180 | 0 | 1 | 0 | 0 | 0.292 | 0.0583 | 0 | 0 | 5 | 1 | 1 | 286
10.1088/1361-6528/ac4068 | Peoples R China | Sch Phys Sci & Technol | NANOTECHNOLOGY | 3.953 | 2021-12-31 | 0 | 385 | 0 | Ir | Co | None | None | IrCo@IrCoOx | 75 | 25 | 0 | 0 | 270 | 120 | 1 | 0 | 1 | 0 | 25 | 0 | 0 | 0 | 0 | 0 | 0 | 0.5 | 0 | 0 | 1 | 5 | 1 | 0 | 329
10.1088/1361-6528/ac4068 | Peoples R China | Sch Phys Sci & Technol | NANOTECHNOLOGY | 3.953 | 2021-12-31 | 0 | 385 | 0 | Ir | Co | None | None | IrCo-100 | 75 | 25 | 0 | 0 | 270 | 120 | 1 | 0 | 1 | 0 | 100 | 7 | 180 | 0 | 0 | 0 | 0 | 0.5 | 0 | 0 | 1 | 5 | 1 | 0 | 325
10.1088/1361-6528/ac4068 | Peoples R China | Sch Phys Sci & Technol | NANOTECHNOLOGY | 3.953 | 2021-12-31 | 0 | 385 | 0 | Ir | Co | None | None | IrCo-200 | 75 | 25 | 0 | 0 | 270 | 120 | 1 | 0 | 1 | 0 | 200 | 7 | 180 | 0 | 0 | 0 | 0 | 0.5 | 0 | 0 | 1 | 5 | 1 | 0 | 260
10.1088/1361-6528/ac4068 | Peoples R China | Sch Phys Sci & Technol | NANOTECHNOLOGY | 3.953 | 2021-12-31 | 0 | 385 | 0 | Ir | Co | None | None | IrCo-300 | 75 | 25 | 0 | 0 | 270 | 120 | 1 | 0 | 1 | 0 | 300 | 7 | 180 | 0 | 0 | 0 | 0 | 0.5 | 0 | 0 | 1 | 5 | 1 | 0 | 281
10.1088/1361-6528/ac4068 | Peoples R China | Sch Phys Sci & Technol | NANOTECHNOLOGY | 3.953 | 2021-12-31 | 0 | 385 | 0 | Ir | Co | None | None | IrCo-400 | 75 | 25 | 0 | 0 | 270 | 120 | 1 | 0 | 1 | 0 | 400 | 7 | 180 | 0 | 0 | 0 | 0 | 0.5 | 0 | 0 | 1 | 5 | 1 | 0 | 354
10.1088/1361-6528/ac4068 | Peoples R China | Sch Phys Sci & Technol | NANOTECHNOLOGY | 3.953 | 2021-12-31 | 0 | 385 | 0 | Ir | Co | None | None | IrCo-500 | 75 | 25 | 0 | 0 | 270 | 120 | 1 | 0 | 1 | 0 | 500 | 7 | 180 | 0 | 0 | 0 | 0 | 0.5 | 0 | 0 | 1 | 5 | 1 | 0 | 385
10.1016/j.apcatb.2021.120528 | Peoples R China | Harbin Inst Technol | APPLIED CATALYSIS B-ENVIRONMENTAL | 24.319 | 2021-10-08 | 20 | 469 | 0.042643923 | Ru | None | None | None | RuO2 | 100 | 0 | 0 | 0 | 60 | 720 | 1 | 0 | 0 | 0 | 500 | 10 | 60 | 0 | 0 | 0 | 0 | 0.3 | 0 | 0 | 1 | 5 | 1 |  | 281
10.1016/j.apcatb.2021.120528 | Peoples R China | Harbin Inst Technol | APPLIED CATALYSIS B-ENVIRONMENTAL | 24.319 | 2021-10-08 | 20 | 469 | 0.042643923 | Ru | Ce | None | None | Ru3CeOx | 75 | 25 | 0 | 0 | 60 | 720 | 1 | 0 | 0 | 0 | 500 | 10 | 60 | 0 | 0 | 0 | 0 | 0.3 | 0 | 0 | 1 | 5 | 1 |  | 262
10.1016/j.apcatb.2021.120528 | Peoples R China | Harbin Inst Technol | APPLIED CATALYSIS B-ENVIRONMENTAL | 24.319 | 2021-10-08 | 20 | 469 | 0.042643923 | Ru | Ce | None | None | Ru3MoOx | 75 | 25 | 0 | 0 | 60 | 720 | 1 | 0 | 0 | 0 | 500 | 10 | 60 | 0 | 0 | 0 | 0 | 0.3 | 0 | 0 | 1 | 5 | 1 |  | 199
10.1016/j.apcatb.2021.120528 | Peoples R China | Harbin Inst Technol | APPLIED CATALYSIS B-ENVIRONMENTAL | 24.319 | 2021-10-08 | 20 | 469 | 0.042643923 | Ru | Mo | None | None | Ru3MoCeOx | 60 | 20 | 20 | 0 | 60 | 720 | 1 | 0 | 0 | 0 | 500 | 10 | 60 | 0 | 0 | 0 | 0 | 0.3 | 0 | 0 | 1 | 5 | 1 |  | 164
10.1016/j.apcatb.2021.120528 | Peoples R China | Harbin Inst Technol | APPLIED CATALYSIS B-ENVIRONMENTAL | 24.319 | 2021-10-08 | 20 | 469 | 0.042643923 | Ru | Ce | Mo | None | Ru3MoCe2Ox | 50 | 33.33333333 | 16.66666667 | 0 | 60 | 720 | 1 | 0 | 0 | 0 | 500 | 10 | 60 | 0 | 0 | 0 | 0 | 0.3 | 0 | 0 | 1 | 5 | 1 |  | 181
10.1002/smtd.202101236 | South Korea | Korea Univ | SMALL METHODS | 15.367 | 2021-11-25 | 6 | 421 | 0.014251781 | Ru | Ir | None | None | RuIr CNT | 66.66666667 | 33.33333333 | 0 | 0 | 80 | 10 | 1 | 0 | 1 | 0 | 240 |  | 60 | 0 | 1 | 0 | 0 | 0.127 | 0.127 | 0 | 0 | 2 | 0.1 | 0 | 219
10.1002/smtd.202101236 | South Korea | Korea Univ | SMALL METHODS | 15.367 | 2021-11-25 | 6 | 421 | 0.014251781 | Ru | Ir | Mn | None | Mn-RuIr CNT | 63.82978723 | 31.91489362 | 4.255319149 | 0 | 80 | 10 | 1 | 0 | 1 | 0 | 240 |  | 60 | 0 | 1 | 0 | 0 | 0.127 | 0.127 | 0 | 0 | 2 | 0.1 | 0 | 198
10.1002/smtd.202101236 | South Korea | Korea Univ | SMALL METHODS | 15.367 | 2021-11-25 | 6 | 421 | 0.014251781 | Ru | Ir | Mn | None | H-Mn-RuIr CNT | 54.54545455 | 27.27272727 | 18.18181818 | 0 | 80 | 10 | 1 | 0 | 1 | 0 | 240 |  | 60 | 0 | 1 | 0 | 0 | 0.127 | 0.127 | 0 | 0 | 2 | 0.1 | 0 | 229
10.1002/smtd.202101236 | South Korea | Korea Univ | SMALL METHODS | 15.367 | 2021-11-25 | 6 | 421 | 0.014251781 | Ru | Ir | None | None | RuIr NPs | 80 | 20 | 0 | 0 | 25 | 360 | 1 | 1 | 0 | 0 | 25 | 0 | 0 | 0 | 0 | 0 | 0 | 0.127 | 0.127 | 0 | 0 | 2 | 0.1 | 0 | 232
10.1038/s41467-021-26336-2 | Peoples R China | Soochow Univ | NATURE COMMUNICATIONS | 17.694 | 2021-10-26 | 42 | 451 | 0.093126386 | Ir | None | None | None | 1T-IrO2 | 100 | 0 | 0 | 0 | 25 | 0 | 0 | 0 | 0 | 1 | 800 | 10 | 180 | 1 | 0 | 0 | 0 | 0.212 | 0 | 0 | 0 | 5 | 0.1 | 1 | 197
10.1038/s41467-021-26336-2 | Peoples R China | Soochow Univ | NATURE COMMUNICATIONS | 17.694 | 2021-10-26 | 42 | 451 | 0.093126386 | Ir | None | None | None | Rutile IrO2 | 100 | 0 | 0 | 0 | 25 | 0 | 0 | 0 | 0 | 1 | 900 | 10 | 120 | 1 | 0 | 0 | 0 | 0.212 | 0 | 0 | 0 | 5 | 0.1 | 1 | 297
10.1016/j.cej.2021.132825 | Peoples R China | South China Univ Technol | CHEMICAL ENGINEERING JOURNAL | 16.744 | 2021-12-10 | 8 | 406 | 0.019704433 | Co | None | None | None | Co@NCNT/PC | 100 | 0 | 0 | 0 | 80 | 360 | 1 | 0 | 0 | 0 | 800 | 5 | 120 | 0 | 1 | 0 | 0 | 0.1225 | 0.3775 | 0 | 0 | 5 | 1 | 0 | 530
10.1016/j.cej.2021.132825 | Peoples R China | South China Univ Technol | CHEMICAL ENGINEERING JOURNAL | 16.744 | 2021-12-10 | 8 | 406 | 0.019704433 | Co | Ir | None | None | IrCo@NCNT/PC | 82.33333333 | 17.66666667 | 0 | 0 | 25 | 30 | 1 | 0 | 0 | 0 | 300 | 5 | 60 | 0 | 1 | 0 | 0 | 0.1375 | 0.3625 | 0 | 0 | 5 | 1 | 0 | 300
10.1016/j.cej.2021.132825 | Peoples R China | South China Univ Technol | CHEMICAL ENGINEERING JOURNAL | 16.744 | 2021-12-10 | 8 | 406 | 0.019704433 | Ir | None | None | None | Ir/NC | 100 | 0 | 0 | 0 | 25 | 30 | 1 | 0 | 0 | 0 | 300 | 5 | 60 | 0 | 0 | 1 | 0 | 0.1 | 0.4 | 0 | 0 | 5 | 1 | 0 | 320
10.1016/j.joule.2021.10.002 | Peoples R China | Soochow Univ | JOULE | 46.048 | 2022-01-04 | 12 | 381 | 0.031496063 | Ir | None | None | None | 3R-IrO2 | 100 | 0 | 0 | 0 | 25 | 0 | 0 | 0 | 0 | 1 | 500 |  | 30 | 1 | 0 | 0 | 0 | 0.255 | 0 | 0 | 0 | 5 | 0.1 | 1 | 188
10.1002/cssc.202102114 | Germany | Max Planck Inst Kohlenforsch | CHEMSUSCHEM | 9.14 | 2021-12-24 | 2 | 392 | 0.005102041 | Ru | None | None | None | T-Ru/CP | 100 | 0 | 0 | 0 | 25 | 1 | 1 | 0 | 0 | 0 | 700 | 1400 | 0 | 0 | 0 | 0 | 0 | 1.3307 | 0 | 0 | 1 | 10 | 1 |  | 189
10.1002/cssc.202102114 | Germany | Max Planck Inst Kohlenforsch | CHEMSUSCHEM | 9.14 | 2021-12-24 | 2 | 392 | 0.005102041 | Ru | Mo | None | None | T-RuMo/CP | 80 | 20 | 0 | 0 | 25 | 1 | 1 | 0 | 0 | 0 | 930 | 1860 | 0 | 0 | 0 | 0 | 0 | 1.6907 | 0 | 0 | 1 | 10 | 1 |  | 187
10.1002/cssc.202102114 | Germany | Max Planck Inst Kohlenforsch | CHEMSUSCHEM | 9.14 | 2021-12-24 | 2 | 392 | 0.005102041 | Ru | Mo | None | None | T-RuMo/CP | 60 | 40 | 0 | 0 | 25 | 1 | 1 | 0 | 0 | 0 | 930 | 1860 | 0 | 0 | 0 | 0 | 0 | 2.2907 | 0 | 0 | 1 | 10 | 1 |  | 199
10.1002/cssc.202102114 | Germany | Max Planck Inst Kohlenforsch | CHEMSUSCHEM | 9.14 | 2021-12-24 | 2 | 392 | 0.005102041 | Mo | Ru | None | None | T-RuMo/CP | 60 | 40 | 0 | 0 | 25 | 1 | 1 | 0 | 0 | 0 | 930 | 1860 | 0 | 0 | 0 | 0 | 0 | 3.4907 | 0 | 0 | 1 | 10 | 1 |  | 208
10.1002/cssc.202102114 | Germany | Max Planck Inst Kohlenforsch | CHEMSUSCHEM | 9.14 | 2021-12-24 | 2 | 392 | 0.005102041 | Mo | Ru | None | None | T-RuMo/CP | 80 | 20 | 0 | 0 | 25 | 1 | 1 | 0 | 0 | 0 | 930 | 1860 | 0 | 0 | 0 | 0 | 0 | 7.0907 | 0 | 0 | 1 | 10 | 1 |  | 225
10.1021/acsami.1c20752 | India | Acad Sci & Innovat Res AcSIR | ACS APPLIED MATERIALS & INTERFACES | 10.383 | 2022-01-08 | 10 | 377 | 0.026525199 | Ru | Co | None | None | Co-RuO2 | 99.65123038 | 0.348769618 | 0 | 0 | 25 | 1440 | 1 | 0 | 0 | 0 | 350 | 5 | 240 | 0 | 0 | 0 | 0 | 0.1 | 0 | 0 | 1 | 5 | 1 |  | 328
10.1021/acsami.1c20752 | India | Acad Sci & Innovat Res AcSIR | ACS APPLIED MATERIALS & INTERFACES | 10.383 | 2022-01-08 | 10 | 377 | 0.026525199 | Ru | None | None | None | RuO2 | 100 | 0 | 0 | 0 | 25 | 1440 | 1 | 0 | 0 | 0 | 350 | 5 | 240 | 0 | 0 | 0 | 0 | 0.1 | 0 | 0 | 1 | 5 | 1 |  | 342
10.1021/acsami.1c20752 | India | Acad Sci & Innovat Res AcSIR | ACS APPLIED MATERIALS & INTERFACES | 10.383 | 2022-01-08 | 10 | 377 | 0.026525199 | Co | None | None | None | Co3O4 | 100 | 0 | 0 | 0 | 25 | 1440 | 0 | 0 | 0 | 0 | 350 | 5 | 240 | 0 | 0 | 0 | 0 | 0.1 | 0 | 0 | 1 | 5 | 1 |  | 600
10.1021/jacs.1c04087 | Peoples R China | Univ Sci & Technol China | JOURNAL OF THE AMERICAN CHEMICAL SOCIETY | 16.383 | 2021-11-14 | 21 | 432 | 0.048611111 | Ba | Ir | None | None | IrOx/9R-BaIrO3 | 86.59177241 | 13.40822759 | 0 | 0 | 150 | 480 | 0 | 0 | 0 | 0 | 700 | 1.7 | 360 | 0 | 0 | 0 | 0 | 0.283 | 0 | 0 | 0 | 5 | 1 | 1 | 230
10.1021/jacs.1c04087 | Peoples R China | Univ Sci & Technol China | JOURNAL OF THE AMERICAN CHEMICAL SOCIETY | 16.383 | 2021-11-14 | 21 | 432 | 0.048611111 | Sr | Ir | None | None | 6H-SrIrO3 | 88.85812487 | 11.14187513 | 0 | 0 | 150 | 480 | 0 | 0 | 0 | 0 | 700 | 1.7 | 360 | 0 | 0 | 0 | 0 | 0.283 | 0 | 0 | 0 | 5 | 1 | 1 | 300
10.1039/D1EE02636D | South Korea | Korea Univ | ENERGY & ENVIRONMENTAL SCIENCE | 39.714 | 2021-12-03 | 13 | 413 | 0.031476998 | Pt | Ru | Co | None | PtCo-RuO2/C | 57.09728659 | 29.834028 | 13.06868541 | 0 | 260 | 120 | 0 | 0 | 1 | 0 | 400 |  | 60 | 0 | 0 | 0 | 0 | 0.0417 | 0.1668 | 0 | 0 | 5 | 0.1 | 0 | 213
10.1039/D1EE02636D | South Korea | Korea Univ | ENERGY & ENVIRONMENTAL SCIENCE | 39.714 | 2021-12-03 | 13 | 413 | 0.031476998 | Pt | Ru | None | None | Pt-RuO2/C | 53.69840303 | 46.30159697 | 0 | 0 | 260 | 120 | 0 | 0 | 1 | 0 | 400 |  | 60 | 0 | 0 | 0 | 0 | 0.0492 | 0.1968 | 0 | 0 | 5 | 0.1 | 0 | 274
10.1039/D1EE02636D | South Korea | Korea Univ | ENERGY & ENVIRONMENTAL SCIENCE | 39.714 | 2021-12-03 | 13 | 413 | 0.031476998 | Ru | None | None | None | RuO2 NPs/C | 100 | 0 | 0 | 0 | 280 | 120 | 0 | 0 | 1 | 0 | 400 |  | 60 | 0 | 0 | 0 | 0 | 0.0263 | 0.1052 | 0 | 0 | 5 | 0.1 | 0 | 265
10.1039/D1TA07293E | India | Indian Inst Technol | JOURNAL OF MATERIALS CHEMISTRY A | 14.511 | 2021-12-04 | 10 | 412 | 0.024271845 | Ru | Sb | None | None | [Ru+Sb]Oy | 50 | 50 | 0 | 0 | 100 | 3 | 0 | 0 | 0 | 0 | 600 | 4 | 360 | 0 | 0 | 0 | 0 | 0.223 | 0 | 0 | 1 | 20 | 1 |  | 454
10.1039/D1TA07293E | India | Indian Inst Technol | JOURNAL OF MATERIALS CHEMISTRY A | 14.511 | 2021-12-04 | 10 | 412 | 0.024271845 | Mn | Sb | None | None | [Mn+Sb]Oy | 50 | 50 | 0 | 0 | 100 | 3 | 0 | 0 | 0 | 0 | 600 | 4 | 360 | 0 | 0 | 0 | 0 | 0.177 | 0 | 0 | 1 | 20 | 1 |  | 698
10.1039/D1TA07293E | India | Indian Inst Technol | JOURNAL OF MATERIALS CHEMISTRY A | 14.511 | 2021-12-04 | 10 | 412 | 0.024271845 | Co | Sb | None | None | [Co+Sb]Oy | 50 | 50 | 0 | 0 | 100 | 3 | 0 | 0 | 0 | 0 | 600 | 4 | 360 | 0 | 0 | 0 | 0 | 0.201 | 0 | 0 | 1 | 20 | 1 |  | 808
10.1021/acsaem.1c03193 | Peoples R China | Beijing Univ Chem Technol | ACS APPLIED ENERGY MATERIALS | 6.959 | 2021-12-31 | 0 | 385 | 0 | Ir | None | None | None | Ir/C | 100 | 0 | 0 | 0 | 25 | 720 | 1 | 0 | 0 | 0 | 900 |  | 60 | 0 | 1 | 0 | 0 | 0.178 | 0.222 | 0 | 0 | 10 | 0.1 | 1 | 271
10.1016/j.cej.2021.131707 | Peoples R China | Chinese Acad Sci | CHEMICAL ENGINEERING JOURNAL | 16.744 | 2022-01-13 | 5 | 372 | 0.01344086 | Na | K | Ru | None | Ru-250 | 62.68790026 | 35.17142919 | 2.140670556 | 0 | 90 | 180 | 1 | 0 | 0 | 0 | 250 |  | 120 | 0 | 0 | 0 | 0 | 0.255 | 0 | 0 | 0 | 5 | 1 | 0 | 210
10.1016/j.cej.2021.131707 | Peoples R China | Chinese Acad Sci | CHEMICAL ENGINEERING JOURNAL | 16.744 | 2022-01-13 | 5 | 372 | 0.01344086 | Na | K | Ru | None | Ru-350 | 62.68790026 | 35.17142919 | 2.140670556 | 0 | 90 | 180 | 1 | 0 | 0 | 0 | 350 |  | 120 | 0 | 0 | 0 | 0 | 0.255 | 0 | 0 | 0 | 5 | 1 | 0 | 262
10.1016/j.cej.2021.131707 | Peoples R China | Chinese Acad Sci | CHEMICAL ENGINEERING JOURNAL | 16.744 | 2022-01-13 | 5 | 372 | 0.01344086 | Na | K | Ru | None | Ru-500 | 62.68790026 | 35.17142919 | 2.140670556 | 0 | 90 | 180 | 1 | 0 | 0 | 0 | 500 |  | 120 | 0 | 0 | 0 | 0 | 0.255 | 0 | 0 | 0 | 5 | 1 | 0 | 302
10.1016/j.cej.2021.131707 | Peoples R China | Chinese Acad Sci | CHEMICAL ENGINEERING JOURNAL | 16.744 | 2022-01-13 | 5 | 372 | 0.01344086 | Na | K | Ru | None | Ru-700 | 62.68790026 | 35.17142919 | 2.140670556 | 0 | 90 | 180 | 1 | 0 | 0 | 0 | 700 |  | 120 | 0 | 0 | 0 | 0 | 0.255 | 0 | 0 | 0 | 5 | 1 | 0 | 388
10.1038/s41929-021-00703-0 | Peoples R China | Donghua Univ | NATURE CATALYSIS | 40.706 | 2021-12-27 | 66 | 389 | 0.16966581 | Mn | Ru | None | None | 4Ru-MnO2 | 95.96928983 | 4.030710173 | 0 | 0 | 25 | 720 | 1 | 0 | 0 | 0 | 200 | 5 | 60 | 0 | 0 | 0 | 0 | 0.2 | 0 | 0 | 0 | 5 | 0.1 | 1 | 287
10.1038/s41929-021-00703-0 | Peoples R China | Donghua Univ | NATURE CATALYSIS | 40.706 | 2021-12-27 | 66 | 389 | 0.16966581 | Mn | Ru | None | None | 6Ru-MnO2 | 92.25092251 | 7.749077491 | 0 | 0 | 25 | 720 | 1 | 0 | 0 | 0 | 200 | 5 | 60 | 0 | 0 | 0 | 0 | 0.2 | 0 | 0 | 0 | 5 | 0.1 | 1 | 234
10.1038/s41929-021-00703-0 | Peoples R China | Donghua Univ | NATURE CATALYSIS | 40.706 | 2021-12-27 | 66 | 389 | 0.16966581 | Mn | Ru | None | None | 12Ru-MnO2 | 74.8502994 | 25.1497006 | 0 | 0 | 25 | 720 | 1 | 0 | 0 | 0 | 200 | 5 | 60 | 0 | 0 | 0 | 0 | 0.2 | 0 | 0 | 0 | 5 | 0.1 | 1 | 161
10.1038/s41929-021-00703-0 | Peoples R China | Donghua Univ | NATURE CATALYSIS | 40.706 | 2021-12-27 | 66 | 389 | 0.16966581 | Ru | None | None | None | RuO2 | 100 | 0 | 0 | 0 | 25 | 60 | 1 | 0 | 0 | 0 | 500 | 5 | 300 | 0 | 0 | 0 | 0 | 0.2 | 0 | 0 | 0 | 5 | 0.1 | 1 | 250
10.1088/2053-1583/ac26db | Peoples R China | Nankai Univ | 2D MATERIALS | 6.861 | 2021-10-06 | 3 | 471 | 0.006369427 | Ru | None | None | None | RuO2-Ru/GDY-300 | 100 | 0 | 0 | 0 | 25 | 240 | 1 | 0 | 0 | 0 | 350 | 2 | 300 | 0 | 0 | 0 | 0 | 0.1415 | 0.1415 | 0 | 1 | 5 | 1 | 1 | 219
10.1088/2053-1583/ac26db | Peoples R China | Nankai Univ | 2D MATERIALS | 6.861 | 2021-10-06 | 3 | 471 | 0.006369427 | Ru | None | None | None | RuO2-Ru/GDY-350 | 100 | 0 | 0 | 0 | 25 | 240 | 1 | 0 | 0 | 0 | 350 | 2 | 300 | 0 | 0 | 0 | 0 | 0.1415 | 0.1415 | 0 | 1 | 5 | 1 | 1 | 163
10.1088/2053-1583/ac26db | Peoples R China | Nankai Univ | 2D MATERIALS | 6.861 | 2021-10-06 | 3 | 471 | 0.006369427 | Ru | None | None | None | RuO2-Ru/GDY-400 | 100 | 0 | 0 | 0 | 25 | 240 | 1 | 0 | 0 | 0 | 350 | 2 | 300 | 0 | 0 | 0 | 0 | 0.1415 | 0.1415 | 0 | 1 | 5 | 1 | 1 | 237
10.1016/j.nanoen.2021.106276 | South Korea | Korea Adv Inst Sci & Technol KAIST | NANO ENERGY | 19.069 | 2021-10-15 | 18 | 462 | 0.038961039 | Ru | None | None | None | RuO2-NS/CF | 100 | 0 | 0 | 0 | 25 | 300 | 0 | 0 | 0 | 0 | 350 | 2 | 120 | 0 | 0 | 0 | 0 | 1.2 | 0 | 0 | 1 | 5 | 1 |  | 212
10.1016/j.nanoen.2021.106276 | South Korea | Korea Adv Inst Sci & Technol KAIST | NANO ENERGY | 19.069 | 2021-10-15 | 18 | 462 | 0.038961039 | Co | Ru | None | None | RuO2-Co3O4/CF | 89.79591837 | 10.20408163 | 0 | 0 | 25 | 300 | 0 | 0 | 0 | 0 | 350 | 2 | 120 | 0 | 0 | 0 | 0 | 1.2 | 0 | 0 | 1 | 5 | 1 |  | 492
10.1016/j.nanoen.2021.106276 | South Korea | Korea Adv Inst Sci & Technol KAIST | NANO ENERGY | 19.069 | 2021-10-15 | 18 | 462 | 0.038961039 | Co | None | None | None | Co3O4/CF | 100 | 0 | 0 | 0 | 25 | 300 | 0 | 0 | 0 | 0 | 350 | 2 | 120 | 0 | 0 | 0 | 0 | 1 | 0 | 0 | 1 | 5 | 1 |  | 546
10.3390/catal11101176 | South Korea | Sungkyunkwan Univ | CATALYSTS | 4.501 | 2021-11-18 | 0 | 428 | 0 | Ti | Ir | None | None | BI-10 | 96.18320611 | 3.816793893 | 0 | 0 | 0 | 2880 | 1 | 1 | 0 | 0 | 25 | 0 | 0 | 0 | 0 | 0 | 0 | 0.028 | 0.252 | 1 | 0 | 5 | 0.1 | 1 | 461
10.3390/catal11101176 | South Korea | Sungkyunkwan Univ | CATALYSTS | 4.501 | 2021-11-18 | 0 | 428 | 0 | Ti | Ir | None | None | BI-15 | 94.07114625 | 5.928853755 | 0 | 0 | 0 | 2880 | 1 | 1 | 0 | 0 | 25 | 0 | 0 | 0 | 0 | 0 | 0 | 0.042 | 0.238 | 1 | 0 | 5 | 0.1 | 1 | 342
10.3390/catal11101176 | South Korea | Sungkyunkwan Univ | CATALYSTS | 4.501 | 2021-11-18 | 0 | 428 | 0 | Ti | Ir | None | None | BI-20 | 91.80327869 | 8.196721311 | 0 | 0 | 0 | 2880 | 1 | 1 | 0 | 0 | 25 | 0 | 0 | 0 | 0 | 0 | 0 | 0.056 | 0.224 | 1 | 0 | 5 | 0.1 | 1 | 377
10.1021/acsmaterialslett.1c00428 | USA | Univ Calif Berkeley | ACS MATERIALS LETTERS | 11.17 | 2021-10-28 | 3 | 449 | 0.006681514 | Ir | None | None | None | Ir | 100 | 0 | 0 | 0 | 25 | 5 | 1 | 0 | 0 | 0 | 500 |  | 720 | 0 | 0 | 1 | 0 | 0.011 | 0 | 0 | 1 | 5 | 0.1 |  | 394
10.1021/acsmaterialslett.1c00428 | USA | Univ Calif Berkeley | ACS MATERIALS LETTERS | 11.17 | 2021-10-28 | 3 | 449 | 0.006681514 | Ir | Au | None | None | AuIr | 50 | 50 | 0 | 0 | 25 | 5 | 1 | 0 | 0 | 0 | 500 |  | 720 | 0 | 0 | 1 | 0 | 0.02173198 | 0 | 0 | 1 | 5 | 0.1 |  | 351
10.1021/acsmaterialslett.1c00428 | USA | Univ Calif Berkeley | ACS MATERIALS LETTERS | 11.17 | 2021-10-28 | 3 | 449 | 0.006681514 | Ir | Co | None | None | IrCo | 50 | 50 | 0 | 0 | 25 | 5 | 1 | 0 | 0 | 0 | 500 |  | 720 | 0 | 0 | 1 | 0 | 0.046833898 | 0 | 0 | 1 | 5 | 0.1 |  | 356
10.1021/acsmaterialslett.1c00428 | USA | Univ Calif Berkeley | ACS MATERIALS LETTERS | 11.17 | 2021-10-28 | 3 | 449 | 0.006681514 | Ir | Au | Co | None | IrAuCo | 33.33333333 | 33.33333333 | 33.33333333 | 0 | 25 | 5 | 1 | 0 | 0 | 0 | 500 |  | 720 | 0 | 0 | 1 | 0 | 0.057565878 | 0 | 0 | 1 | 5 | 0.1 |  | 330
10.1021/acsmaterialslett.1c00428 | USA | Univ Calif Berkeley | ACS MATERIALS LETTERS | 11.17 | 2021-10-28 | 3 | 449 | 0.006681514 | Ir | Ni | None | None | IrNi | 50 | 50 | 0 | 0 | 25 | 5 | 1 | 0 | 0 | 0 | 500 |  | 720 | 0 | 0 | 1 | 0 | 0.046833898 | 0 | 0 | 1 | 5 | 0.1 |  | 357
10.1021/acsmaterialslett.1c00428 | USA | Univ Calif Berkeley | ACS MATERIALS LETTERS | 11.17 | 2021-10-28 | 3 | 449 | 0.006681514 | Ir | Au | Ni | None | IrAuNi | 33.33333333 | 33.33333333 | 33.33333333 | 0 | 25 | 5 | 1 | 0 | 0 | 0 | 500 |  | 720 | 0 | 0 | 1 | 0 | 0.057565878 | 0 | 0 | 1 | 5 | 0.1 |  | 335
10.1021/acsmaterialslett.1c00428 | USA | Univ Calif Berkeley | ACS MATERIALS LETTERS | 11.17 | 2021-10-28 | 3 | 449 | 0.006681514 | Ir | Cu | None | None | IrCu | 50 | 50 | 0 | 0 | 25 | 5 | 1 | 0 | 0 | 0 | 500 |  | 720 | 0 | 0 | 1 | 0 | 0.044034375 | 0 | 0 | 1 | 5 | 0.1 |  | 400
10.1021/acsmaterialslett.1c00428 | USA | Univ Calif Berkeley | ACS MATERIALS LETTERS | 11.17 | 2021-10-28 | 3 | 449 | 0.006681514 | Ir | Au | Cu | None | IrAuCu | 33.33333333 | 33.33333333 | 33.33333333 | 0 | 25 | 5 | 1 | 0 | 0 | 0 | 500 |  | 720 | 0 | 0 | 1 | 0 | 0.054766355 | 0 | 0 | 1 | 5 | 0.1 |  | 376
10.1002/smll.202102078 | Peoples R China | Beijing Univ Chem Technol | SMALL | 15.153 | 2021-10-11 | 9 | 466 | 0.019313305 | W | Ir | None | None | Ir-WO3 | 91.28751917 | 8.71248083 | 0 | 0 | 95 | 300 | 0 | 0 | 0 | 0 | 400 |  | 300 | 0 | 1 | 0 | 0 | 0.5 | 0 | 0 | 1 | 1 | 1 | 1 | 258
10.1002/smll.202102078 | Peoples R China | Beijing Univ Chem Technol | SMALL | 15.153 | 2021-10-11 | 9 | 466 | 0.019313305 | W | None | None | None | WO3 | 100 | 0 | 0 | 0 | 95 | 300 | 0 | 0 | 0 | 0 | 400 |  | 300 | 0 | 1 | 0 | 0 | 0.5 | 0 | 0 | 1 | 1 | 1 | 1 | 552
10.1002/smll.202102078 | Peoples R China | Beijing Univ Chem Technol | SMALL | 15.153 | 2021-10-11 | 9 | 466 | 0.019313305 | Ir | None | None | None | IrO2 | 100 | 0 | 0 | 0 | 95 | 300 | 0 | 0 | 0 | 0 | 400 |  | 300 | 0 | 1 | 0 | 0 | 0.045 | 0 | 0 | 1 | 1 | 1 | 1 | 741
10.1002/adma.202104638 | Australia | Queensland Univ Technol | ADVANCED MATERIALS | 32.086 | 2021-10-16 | 23 | 461 | 0.04989154 | Ir | None | None | None | Ir_be | 100 | 0 | 0 | 0 | 25 | 1440 | 1 | 0 | 0 | 0 | 25 | 0 | 0 | 0 | 1 | 0 | 0 | 0.13 | 1.727142857 | 1 | 1 | 5 | 1 |  | 290
10.1016/j.apsusc.2021.150293 | South Korea | Ewha Womans Univ | APPLIED SURFACE SCIENCE | 7.392 | 2021-09-07 | 6 | 500 | 0.012 | Ru | Au | None | None | Au/RuO2 NF | 90.90909091 | 9.090909091 | 0 | 0 | 25 | 2880 | 1 | 0 | 0 | 0 | 300 | 1 | 180 | 0 | 0 | 0 | 0 | 0.8488 | 0 | 0 | 0 | 1 | 1 | 0 | 189
10.1016/j.apsusc.2021.150293 | South Korea | Ewha Womans Univ | APPLIED SURFACE SCIENCE | 7.392 | 2021-09-07 | 6 | 500 | 0.012 | Ru | None | None | None | RuO2 NF | 100 | 0 | 0 | 0 | 25 | 2880 | 1 | 0 | 0 | 0 | 300 | 1 | 180 | 0 | 0 | 0 | 0 | 0.8488 | 0 | 0 | 0 | 1 | 1 | 0 | 185
10.1016/j.apsusc.2021.150293 | South Korea | Ewha Womans Univ | APPLIED SURFACE SCIENCE | 7.392 | 2021-09-07 | 6 | 500 | 0.012 | Ru | Au | None | None | RuAu NF | 90.90909091 | 9.090909091 | 0 | 0 | 25 | 2880 | 1 | 0 | 0 | 0 | 300 | 10 | 240 | 0 | 0 | 1 | 0 | 0.8488 | 0 | 0 | 0 | 1 | 1 | 0 | 154
10.1016/j.apsusc.2021.150293 | South Korea | Ewha Womans Univ | APPLIED SURFACE SCIENCE | 7.392 | 2021-09-07 | 6 | 500 | 0.012 | Ru | None | None | None | Ru NF | 100 | 0 | 0 | 0 | 25 | 2880 | 1 | 0 | 0 | 0 | 300 | 10 | 240 | 0 | 0 | 1 | 0 | 0.8488 | 0 | 0 | 0 | 1 | 1 | 0 | 167
10.1016/j.cej.2021.130077 | Peoples R China | Chinese Acad Sci | CHEMICAL ENGINEERING JOURNAL | 16.744 | 2021-07-20 | 10 | 549 | 0.018214936 | Ru | Co | None | None | RuCo@NG/N-GNs | 85.71428571 | 14.28571429 | 0 | 0 | 80 | 360 | 1 | 0 | 0 | 0 | 750 | 3 | 120 | 0 | 0 | 1 | 0 | 0.256 | 0.144 | 0 | 0 | 5 | 1 | 1 | 209
10.1016/j.cej.2021.130077 | Peoples R China | Chinese Acad Sci | CHEMICAL ENGINEERING JOURNAL | 16.744 | 2021-07-20 | 10 | 549 | 0.018214936 | Ru | None | None | None | Ru@NG/N-GNs | 100 | 0 | 0 | 0 | 80 | 360 | 1 | 0 | 0 | 0 | 750 | 3 | 120 | 0 | 0 | 1 | 0 | 0.256 | 0.144 | 0 | 0 | 5 | 1 | 1 | 342
10.1016/j.cej.2021.130077 | Peoples R China | Chinese Acad Sci | CHEMICAL ENGINEERING JOURNAL | 16.744 | 2021-07-20 | 10 | 549 | 0.018214936 | Ru | Co | None | None | RuCo@NG/N-GNs | 75 | 25 | 0 | 0 | 80 | 360 | 1 | 0 | 0 | 0 | 750 | 3 | 120 | 0 | 0 | 1 | 0 | 0.256 | 0.144 | 0 | 0 | 5 | 1 | 1 | 280
10.1016/j.cej.2021.130077 | Peoples R China | Chinese Acad Sci | CHEMICAL ENGINEERING JOURNAL | 16.744 | 2021-07-20 | 10 | 549 | 0.018214936 | Ru | Co | None | None | RuCo@NG/N-GNs | 90 | 10 | 0 | 0 | 80 | 360 | 1 | 0 | 0 | 0 | 750 | 3 | 120 | 0 | 0 | 1 | 0 | 0.256 | 0.144 | 0 | 0 | 5 | 1 | 1 | 224
10.1039/D1CC04984D | Peoples R China | Beijing Inst Technol | CHEMICAL COMMUNICATIONS | 6.065 | 2021-10-29 | 3 | 448 | 0.006696429 | Pt | Sn | None | None | Pt3Sn | 74.70139025 | 25.29860975 | 0 | 0 | 180 | 720 | 0 | 0 | 0 | 0 | 25 | 0 | 0 | 0 | 0 | 0 | 0 | 0.015031102 | 0.051295898 | 0 | 0 | 10 | 1 | 0 | 370
10.1039/D1CC04984D | Peoples R China | Beijing Inst Technol | CHEMICAL COMMUNICATIONS | 6.065 | 2021-10-29 | 3 | 448 | 0.006696429 | Pt | Sn | Pd | None | Pd-Pt3Sn | 70.34040098 | 23.8217033 | 5.837895721 | 0 | 150 | 420 | 0 | 0 | 0 | 0 | 25 | 0 | 0 | 0 | 0 | 0 | 0 | 0.015463876 | 0.050863124 | 0 | 0 | 10 | 1 | 0 | 270
10.1038/s41467-021-26416-3 | Peoples R China | Univ Sci & Technol China | NATURE COMMUNICATIONS | 17.694 | 2021-11-08 | 28 | 438 | 0.063926941 | Ir | None | None | None | AD-HN-Ir | 100 | 0 | 0 | 0 | 70 | 120 | 1 | 0 | 0 | 0 | 800 |  | 180 | 0 | 1 | 0 | 0 | 0.0035 | 0.02162475 | 0 | 1 |  | 1 |  | 216
10.1038/s41467-021-26416-3 | Peoples R China | Univ Sci & Technol China | NATURE COMMUNICATIONS | 17.694 | 2021-11-08 | 28 | 438 | 0.063926941 | Ir | None | None | None | Ir-NC | 100 | 0 | 0 | 0 | 70 | 120 | 1 | 0 | 0 | 0 | 800 |  | 180 | 0 | 1 | 0 | 0 | 0.003 | 0.0185355 | 0 | 1 |  | 1 |  | 412
10.1038/s41467-021-26416-3 | Peoples R China | Univ Sci & Technol China | NATURE COMMUNICATIONS | 17.694 | 2021-11-08 | 28 | 438 | 0.063926941 | Ir | None | None | None | Ir-NP/NC | 100 | 0 | 0 | 0 | 70 | 120 | 1 | 0 | 0 | 0 | 1000 |  | 180 | 0 | 1 | 0 | 0 | 0.0085 | 0.05251725 | 0 | 1 |  | 1 |  | 394
10.1038/s41565-021-00986-1 | Peoples R China | Zhejiang Univ | NATURE NANOTECHNOLOGY | 40.523 | 2021-11-03 | 48 | 443 | 0.108352144 | Ir | None | None | None | IrO2- | 100 | 0 | 0 | 0 | 0 | 180 | 1 | 0 | 0 | 0 | 450 | 10 | 120 | 0 | 0 | 0 | 0 | 0.0407 | 0 | 0 | 0 | 5 | 1 | 1 | 299
10.1038/s41565-021-00986-1 | Peoples R China | Zhejiang Univ | NATURE NANOTECHNOLOGY | 40.523 | 2021-11-03 | 48 | 443 | 0.108352144 | Ir | Ta | Tm | None | Ta0.1Tm0.1Ir0.8 | 80 | 10 | 10 | 0 | 0 | 180 | 1 | 0 | 0 | 0 | 450 | 10 | 120 | 0 | 0 | 0 | 0 | 0.0407 | 0 | 0 | 0 | 5 | 1 | 1 | 227
10.1038/s41565-021-00986-1 | Peoples R China | Zhejiang Univ | NATURE NANOTECHNOLOGY | 40.523 | 2021-11-03 | 48 | 443 | 0.108352144 | Ir | None | None | None | GB-IrO2 | 100 | 0 | 0 | 0 | 0 | 180 | 1 | 0 | 0 | 0 | 450 | 12750 | 120 | 0 | 0 | 0 | 0 | 0.0407 | 0 | 0 | 0 | 5 | 1 | 1 | 254
10.1038/s41565-021-00986-1 | Peoples R China | Zhejiang Univ | NATURE NANOTECHNOLOGY | 40.523 | 2021-11-03 | 48 | 443 | 0.108352144 | Ir | Ta | None | None | GB-Ta0.05Ir0.95 | 95 | 5 | 0 | 0 | 0 | 180 | 1 | 0 | 0 | 0 | 450 | 12750 | 120 | 0 | 0 | 0 | 0 | 0.0407 | 0 | 0 | 0 | 5 | 1 | 1 | 238
10.1038/s41565-021-00986-1 | Peoples R China | Zhejiang Univ | NATURE NANOTECHNOLOGY | 40.523 | 2021-11-03 | 48 | 443 | 0.108352144 | Ir | Ta | None | None | GB-Ta0.1Ir0.9 | 90 | 10 | 0 | 0 | 0 | 180 | 1 | 0 | 0 | 0 | 450 | 12750 | 120 | 0 | 0 | 0 | 0 | 0.0407 | 0 | 0 | 0 | 5 | 1 | 1 | 235
10.1038/s41565-021-00986-1 | Peoples R China | Zhejiang Univ | NATURE NANOTECHNOLOGY | 40.523 | 2021-11-03 | 48 | 443 | 0.108352144 | Ir | Ta | None | None | GB-Ta0.2Ir0.8 | 80 | 20 | 0 | 0 | 0 | 180 | 1 | 0 | 0 | 0 | 450 | 12750 | 120 | 0 | 0 | 0 | 0 | 0.0407 | 0 | 0 | 0 | 5 | 1 | 1 | 242
10.1038/s41565-021-00986-1 | Peoples R China | Zhejiang Univ | NATURE NANOTECHNOLOGY | 40.523 | 2021-11-03 | 48 | 443 | 0.108352144 | Ir | Tm | None | None | GB-Tm0.1Ir0.9 | 90 | 10 | 0 | 0 | 0 | 180 | 1 | 0 | 0 | 0 | 450 | 12750 | 120 | 0 | 0 | 0 | 0 | 0.0407 | 0 | 0 | 0 | 5 | 1 | 1 | 236
10.1038/s41565-021-00986-1 | Peoples R China | Zhejiang Univ | NATURE NANOTECHNOLOGY | 40.523 | 2021-11-03 | 48 | 443 | 0.108352144 | Ir | Tm | Ta | None | GB-Ta0.1Tm0.1Ir0.8 | 80 | 10 | 10 | 0 | 0 | 180 | 1 | 0 | 0 | 0 | 450 | 12750 | 120 | 0 | 0 | 0 | 0 | 0.0407 | 0 | 0 | 0 | 5 | 1 | 1 | 202
10.1038/s41565-021-00986-1 | Peoples R China | Zhejiang Univ | NATURE NANOTECHNOLOGY | 40.523 | 2021-11-03 | 48 | 443 | 0.108352144 | Ir | Tm | Ta | None | GB-Ta0.1Tm0.2Ir0.7 | 70 | 20 | 10 | 0 | 0 | 180 | 1 | 0 | 0 | 0 | 450 | 12750 | 120 | 0 | 0 | 0 | 0 | 0.0407 | 0 | 0 | 0 | 5 | 1 | 1 | 224
10.1016/j.apsusc.2021.150478 | Peoples R China | Chongqing Jiaotong Univ | APPLIED SURFACE SCIENCE | 7.392 | 2021-07-28 | 5 | 541 | 0.009242144 | Co | Ru | None | None | RCNC-O-2.60 | 74.79619142 | 25.20380858 | 0 | 0 | 25 | 1440 | 0 | 0 | 0 | 0 | 300 | 2 | 120 | 0 | 0 | 0 | 0 | 0.35 | 0.09877 | 0 | 0 | 5 | 1 | 0 | 281
10.1016/j.apsusc.2021.150478 | Peoples R China | Chongqing Jiaotong Univ | APPLIED SURFACE SCIENCE | 7.392 | 2021-07-28 | 5 | 541 | 0.009242144 | Co | Ru | None | None | RCNC-O-3.25 | 70.36267307 | 29.63732693 | 0 | 0 | 25 | 1440 | 0 | 0 | 0 | 0 | 300 | 2 | 120 | 0 | 0 | 0 | 0 | 0.35 | 0.09877 | 0 | 0 | 5 | 1 | 0 | 239
10.1016/j.apsusc.2021.150478 | Peoples R China | Chongqing Jiaotong Univ | APPLIED SURFACE SCIENCE | 7.392 | 2021-07-28 | 5 | 541 | 0.009242144 | Co | Ru | None | None | RCNC-O-3.90 | 66.42533436 | 33.57466564 | 0 | 0 | 25 | 1440 | 0 | 0 | 0 | 0 | 300 | 2 | 120 | 0 | 0 | 0 | 0 | 0.35 | 0.09877 | 0 | 0 | 5 | 1 | 0 | 232
10.1016/j.apsusc.2021.150478 | Peoples R China | Chongqing Jiaotong Univ | APPLIED SURFACE SCIENCE | 7.392 | 2021-07-28 | 5 | 541 | 0.009242144 | Co | Ru | None | None | RCNC-O-4.55 | 62.90529401 | 37.09470599 | 0 | 0 | 25 | 1440 | 0 | 0 | 0 | 0 | 300 | 2 | 120 | 0 | 0 | 0 | 0 | 0.35 | 0.09877 | 0 | 0 | 5 | 1 | 0 | 228
10.1016/j.apsusc.2021.150478 | Peoples R China | Chongqing Jiaotong Univ | APPLIED SURFACE SCIENCE | 7.392 | 2021-07-28 | 5 | 541 | 0.009242144 | Co | Ru | None | None | RCNC-O-5.20 | 59.73954968 | 40.26045032 | 0 | 0 | 25 | 1440 | 0 | 0 | 0 | 0 | 300 | 2 | 120 | 0 | 0 | 0 | 0 | 0.35 | 0.09877 | 0 | 0 | 5 | 1 | 0 | 252
10.1016/j.ijhydene.2021.04.040 | Mexico | Inst Politecn Nacl ESIQIE | INTERNATIONAL JOURNAL OF HYDROGEN ENERGY | 7.139 | 2021-07-29 | 8 | 540 | 0.014814815 | Ti | Ru | Ir | None | Ir-Ru-TiO2 | 61.96031045 | 35.69270809 | 2.346981457 | 0 | 70 | 180 | 0 | 0 | 0 | 0 | 450 |  | 240 | 0 | 0 | 0 | 0 | 0.168245 | 0.312455 | 1 | 0 | 20 | 1 | 0 | 337
10.1016/j.jpowsour.2021.230002 | South Korea | Kwangwoon Univ | JOURNAL OF POWER SOURCES | 9.794 | 2021-06-17 | 3 | 582 | 0.005154639 | Ti | Ru | Ir | None | IrRu/T90G10 | 79.85456653 | 13.17732121 | 6.968112262 | 0 | 165 | 360 | 1 | 0 | 1 | 0 | 25 | 0 | 0 | 0 | 0 | 0 | 0 | 0.09 | 0.21 | 1 | 0 | 10 | 0.1 | 0 | 254
10.1016/j.jpowsour.2021.230002 | South Korea | Kwangwoon Univ | JOURNAL OF POWER SOURCES | 9.794 | 2021-06-17 | 3 | 582 | 0.005154639 | Ti | Ru | Ir | None | IrRu/T95G5 | 78.54586388 | 14.03335616 | 7.420779959 | 0 | 165 | 360 | 1 | 0 | 1 | 0 | 25 | 0 | 0 | 0 | 0 | 0 | 0 | 0.09 | 0.21 | 1 | 0 | 10 | 0.1 | 0 | 307
10.1016/j.jpowsour.2021.230002 | South Korea | Kwangwoon Univ | JOURNAL OF POWER SOURCES | 9.794 | 2021-06-17 | 3 | 582 | 0.005154639 | Ti | Ru | Ir | None | IrRu/T70G30 | 72.95584718 | 17.68983969 | 9.354313133 | 0 | 165 | 360 | 1 | 0 | 1 | 0 | 25 | 0 | 0 | 0 | 0 | 0 | 0 | 0.09 | 0.21 | 1 | 0 | 10 | 0.1 | 0 | 308
10.1016/j.jpowsour.2021.230002 | South Korea | Kwangwoon Univ | JOURNAL OF POWER SOURCES | 9.794 | 2021-06-17 | 3 | 582 | 0.005154639 | Ti | Ru | Ir | None | IrRu/T50G50 | 65.83413369 | 22.34822077 | 11.81764554 | 0 | 165 | 360 | 1 | 0 | 1 | 0 | 25 | 0 | 0 | 0 | 0 | 0 | 0 | 0.09 | 0.21 | 1 | 0 | 10 | 0.1 | 0 | 363
10.1016/j.jpowsour.2021.230002 | South Korea | Kwangwoon Univ | JOURNAL OF POWER SOURCES | 9.794 | 2021-06-17 | 3 | 582 | 0.005154639 | Ti | Ir | None | None | IrOx/T90G10 | 75.18610422 | 24.81389578 | 0 | 0 | 165 | 360 | 1 | 0 | 1 | 0 | 25 | 0 | 0 | 0 | 0 | 0 | 0 | 0.09 | 0.21 | 1 | 0 | 10 | 0.1 | 0 | 306
10.1016/j.jpowsour.2021.230002 | South Korea | Kwangwoon Univ | JOURNAL OF POWER SOURCES | 9.794 | 2021-06-17 | 3 | 582 | 0.005154639 | Ru | Ir | None | None | IrRuOx | 65.4109589 | 34.5890411 | 0 | 0 | 165 | 360 | 1 | 0 | 1 | 0 | 25 | 0 | 0 | 0 | 0 | 0 | 0 | 0.3 | 0 | 0 | 0 | 10 | 0.1 | 0 | 372
10.1016/j.jpowsour.2021.230002 | South Korea | Kwangwoon Univ | JOURNAL OF POWER SOURCES | 9.794 | 2021-06-17 | 3 | 582 | 0.005154639 | Ru | Ir | None | None | IrRu/Rgo | 65.4109589 | 34.5890411 | 0 | 0 | 165 | 360 | 1 | 0 | 1 | 0 | 25 | 0 | 0 | 0 | 0 | 0 | 0 | 0.09 | 0.21 | 0 | 0 | 10 | 0.1 | 0 | 325
10.1016/j.jpowsour.2021.229903 | Peoples R China | Chinese Acad Sci | JOURNAL OF POWER SOURCES | 9.794 | 2021-07-01 | 11 | 568 | 0.019366197 | Ru | Y | None | None | YRuO | 50 | 50 | 0 | 0 | 80 | 300 | 1 | 0 | 0 | 0 | 950 | 5 | 720 | 0 | 0 | 0 | 0 | 0.255 | 0.051 | 0 | 0 | 10 | 1 | 1 | 297
10.1016/j.jpowsour.2021.229903 | Peoples R China | Chinese Acad Sci | JOURNAL OF POWER SOURCES | 9.794 | 2021-07-01 | 11 | 568 | 0.019366197 | Ru | Y | F | None | YRuO-PVDF1 | 41.61979753 | 41.61979753 | 16.76040495 | 0 | 80 | 300 | 1 | 0 | 0 | 0 | 400 | 5 | 1440 | 0 | 1 | 0 | 0 | 0.255 | 0.051 | 0 | 0 | 10 | 1 | 1 | 250
10.1016/j.jpowsour.2021.229903 | Peoples R China | Chinese Acad Sci | JOURNAL OF POWER SOURCES | 9.794 | 2021-07-01 | 11 | 568 | 0.019366197 | Ru | Y | F | None | YRuO-PVDF2 | 35.64547206 | 35.64547206 | 28.70905588 | 0 | 80 | 300 | 1 | 0 | 0 | 0 | 400 | 5 | 1440 | 0 | 1 | 0 | 0 | 0.255 | 0.051 | 0 | 0 | 10 | 1 | 1 | 235
10.1016/j.jpowsour.2021.229903 | Peoples R China | Chinese Acad Sci | JOURNAL OF POWER SOURCES | 9.794 | 2021-07-01 | 11 | 568 | 0.019366197 | F | Ru | Y | None | YRuO-PVDF3 | 37.65796125 | 31.17101938 | 31.17101938 | 0 | 80 | 300 | 1 | 0 | 0 | 0 | 400 | 5 | 1440 | 0 | 1 | 0 | 0 | 0.255 | 0.051 | 0 | 0 | 10 | 1 | 1 | 256
10.1039/D1TA01839F | Peoples R China | Zhejiang Univ Technol | JOURNAL OF MATERIALS CHEMISTRY A | 14.511 | 2021-08-29 | 12 | 509 | 0.023575639 | Ir | Te | None | None | IrTe | 77.04160247 | 22.95839753 | 0 | 0 | 80 | 180 | 0 | 1 | 0 | 0 | 25 | 0 | 0 | 0 | 0 | 0 | 0 | 0.05095 | 0 | 0 | 0 | 1 | 1 |  | 271
10.1021/acssuschemeng.0c08887 | Peoples R China | Chinese Acad Sci | ACS SUSTAINABLE CHEMISTRY & ENGINEERING | 9.224 | 2021-08-29 | 8 | 509 | 0.015717092 | Ir | None | None | None | pIrO2 | 100 | 0 | 0 | 0 | 55 | 180 | 1 | 0 | 0 | 0 | 450 |  | 30 | 0 | 0 | 0 | 0 | 0.354 | 0 | 0 | 0 | 5 | 1 | 0 | 304
10.1021/acssuschemeng.0c08887 | Peoples R China | Chinese Acad Sci | ACS SUSTAINABLE CHEMISTRY & ENGINEERING | 9.224 | 2021-08-29 | 8 | 509 | 0.015717092 | Ir | Gd | None | None | 3%-Gd-pIrO2 | 97 | 3 | 0 | 0 | 55 | 180 | 1 | 0 | 0 | 0 | 450 |  | 30 | 0 | 0 | 0 | 0 | 0.354 | 0 | 0 | 0 | 5 | 1 | 0 | 294
10.1021/acssuschemeng.0c08887 | Peoples R China | Chinese Acad Sci | ACS SUSTAINABLE CHEMISTRY & ENGINEERING | 9.224 | 2021-08-29 | 8 | 509 | 0.015717092 | Ir | Gd | None | None | 5%-Gd-pIrO2 | 95 | 5 | 0 | 0 | 55 | 180 | 1 | 0 | 0 | 0 | 450 |  | 30 | 0 | 0 | 0 | 0 | 0.354 | 0 | 0 | 0 | 5 | 1 | 0 | 287
10.1021/acssuschemeng.0c08887 | Peoples R China | Chinese Acad Sci | ACS SUSTAINABLE CHEMISTRY & ENGINEERING | 9.224 | 2021-08-29 | 8 | 509 | 0.015717092 | Ir | Gd | None | None | 7%-Gd-pIrO2 | 93 | 7 | 0 | 0 | 55 | 180 | 1 | 0 | 0 | 0 | 450 |  | 30 | 0 | 0 | 0 | 0 | 0.354 | 0 | 0 | 0 | 5 | 1 | 0 | 307
10.1021/acssuschemeng.0c08887 | Peoples R China | Chinese Acad Sci | ACS SUSTAINABLE CHEMISTRY & ENGINEERING | 9.224 | 2021-08-29 | 8 | 509 | 0.015717092 | Ir | Gd | None | None | 10%-Gd-pIrO2 | 90 | 10 | 0 | 0 | 55 | 180 | 1 | 0 | 0 | 0 | 450 |  | 30 | 0 | 0 | 0 | 0 | 0.354 | 0 | 0 | 0 | 5 | 1 | 0 | 314
10.1021/acssuschemeng.0c08887 | Peoples R China | Chinese Acad Sci | ACS SUSTAINABLE CHEMISTRY & ENGINEERING | 9.224 | 2021-08-29 | 8 | 509 | 0.015717092 | Ir | Gd | None | None | 5%-Gd-pIrO2-400 | 95 | 5 | 0 | 0 | 55 | 180 | 1 | 0 | 0 | 0 | 400 |  | 30 | 0 | 0 | 0 | 0 | 0.354 | 0 | 0 | 0 | 5 | 1 | 0 | 370
10.1021/acssuschemeng.0c08887 | Peoples R China | Chinese Acad Sci | ACS SUSTAINABLE CHEMISTRY & ENGINEERING | 9.224 | 2021-08-29 | 8 | 509 | 0.015717092 | Ir | Gd | None | None | 5%-Gd-pIrO2-500 | 95 | 5 | 0 | 0 | 55 | 180 | 1 | 0 | 0 | 0 | 500 |  | 30 | 0 | 0 | 0 | 0 | 0.354 | 0 | 0 | 0 | 5 | 1 | 0 | 342
10.1021/acssuschemeng.0c08887 | Peoples R China | Chinese Acad Sci | ACS SUSTAINABLE CHEMISTRY & ENGINEERING | 9.224 | 2021-08-29 | 8 | 509 | 0.015717092 | Ir | Gd | None | None | 5%-Gd-pIrO2-1h | 95 | 5 | 0 | 0 | 55 | 180 | 1 | 0 | 0 | 0 | 450 |  | 60 | 0 | 0 | 0 | 0 | 0.354 | 0 | 0 | 0 | 5 | 1 | 0 | 333
10.1002/admi.202100900 | Slovenia | Natl Inst Chem | ADVANCED MATERIALS INTERFACES | 6.389 | 2022-02-10 | 5 | 344 | 0.014534884 | Ir | None | None | None | Ir/rGONRs | 100 | 0 | 0 | 0 | 120 | 60 | 0 | 0 | 0 | 0 | 450 | 2 | 60 | 0 | 0 | 1 | 0 | 0.006868734 | 0.102141266 | 0 | 0 | 20 | 0.1 | 0 | 298
10.1002/admi.202100900 | Slovenia | Natl Inst Chem | ADVANCED MATERIALS INTERFACES | 6.389 | 2022-02-10 | 5 | 344 | 0.014534884 | Ti | Ir | None | None | Ir/low-TiONx/rGONRs | 65.1255892 | 34.8744108 | 0 | 0 | 120 | 60 | 0 | 0 | 0 | 0 | 450 | 2 | 60 | 0 | 0 | 1 | 0 | 0.006940071 | 0.061159929 | 1 | 0 | 20 | 0.1 | 0 | 297
10.1002/admi.202100900 | Slovenia | Natl Inst Chem | ADVANCED MATERIALS INTERFACES | 6.389 | 2022-02-10 | 5 | 344 | 0.014534884 | Ti | Ir | None | None | Ir/middle-TiONx/rGONRs | 88.22351982 | 11.77648018 | 0 | 0 | 120 | 60 | 0 | 0 | 0 | 0 | 450 | 2 | 60 | 0 | 0 | 1 | 0 | 0.006613959 | 0.058286041 | 1 | 0 | 20 | 0.1 | 0 | 286
10.1002/admi.202100900 | Slovenia | Natl Inst Chem | ADVANCED MATERIALS INTERFACES | 6.389 | 2022-02-10 | 5 | 344 | 0.014534884 | Ti | Ir | None | None | Ir/high-TiONx/rGONRs | 96.77059312 | 3.229406876 | 0 | 0 | 120 | 60 | 0 | 0 | 0 | 0 | 450 | 2 | 60 | 0 | 0 | 1 | 0 | 0.009192282 | 0.081007718 | 1 | 0 | 20 | 0.1 | 0 | 284
10.1007/s12274-021-3778-0 | Peoples R China | Univ Sci & Technol China | NANO RESEARCH | 10.269 | 2021-09-04 | 6 | 503 | 0.011928429 | Ga | Ir | None | None | IrGa | 53.77917394 | 46.22082606 | 0 | 0 | 25 | 480 | 1 | 0 | 0 | 0 | 800 |  | 480 | 0 | 0 | 1 | 0 | 0.1333 | 0.756 | 0 | 0 | 10 | 0.1 | 0 | 272
10.1007/s12274-021-3778-0 | Peoples R China | Univ Sci & Technol China | NANO RESEARCH | 10.269 | 2021-09-04 | 6 | 503 | 0.011928429 | Ga | Ir | None | None | IrGa-IMC | 53.77917394 | 46.22082606 | 0 | 0 | 25 | 480 | 1 | 0 | 0 | 0 | 400 |  | 300 | 0 | 0 | 1 | 0 | 0.1333 | 0.756 | 0 | 0 | 10 | 0.1 | 0 | 291
10.1002/bkcs.12382 | South Korea | Ewha Womans Univ | BULLETIN OF THE KOREAN CHEMICAL SOCIETY | 1.241 | 2021-09-07 | 9 | 500 | 0.018 | Ir | Co | None | None | Ir0.75Co0.25 | 75 | 25 | 0 | 0 | 25 | 480 | 1 | 0 | 0 | 0 | 500 | 3 | 60 | 0 | 0 | 1 | 0 | 0.8488 | 0 | 0 | 0 | 10 | 1 | 0 | 252
10.1002/bkcs.12382 | South Korea | Ewha Womans Univ | BULLETIN OF THE KOREAN CHEMICAL SOCIETY | 1.241 | 2021-09-07 | 9 | 500 | 0.018 | Ir | Co | None | None | Ir0.50Co0.5 | 50 | 50 | 0 | 0 | 25 | 480 | 1 | 0 | 0 | 0 | 500 | 3 | 60 | 0 | 0 | 1 | 0 | 0.8488 | 0 | 0 | 0 | 10 | 1 | 0 | 244
10.1002/bkcs.12382 | South Korea | Ewha Womans Univ | BULLETIN OF THE KOREAN CHEMICAL SOCIETY | 1.241 | 2021-09-07 | 9 | 500 | 0.018 | Co | Ir | None | None | Ir0.25Co0.75 | 75 | 25 | 0 | 0 | 25 | 480 | 1 | 0 | 0 | 0 | 500 | 3 | 60 | 0 | 0 | 1 | 0 | 0.8488 | 0 | 0 | 0 | 10 | 1 | 0 | 249
10.1016/j.ceramint.2021.05.166 | Peoples R China | Zhengzhou Univ | CERAMICS INTERNATIONAL | 5.532 | 2021-08-05 | 8 | 533 | 0.015009381 | S | Mo | Co | None | Co-MoS2 | 78.94736842 | 18.42105263 | 2.631578947 | 0 | 200 | 1200 | 0 | 0 | 0 | 0 | 25 | 0 | 0 | 0 | 0 | 0 | 0 | 0.112 | 0 | 0 | 1 | 5 | 1 |  | 226
10.1007/s12274-021-3843-8 | Peoples R China | Shenzhen Univ | NANO RESEARCH | 10.269 | 2021-09-28 | 12 | 479 | 0.025052192 | Ru | Sr | None | None | SrRuO3 | 50 | 50 | 0 | 0 | 25 |  | 1 | 0 | 0 | 1 | 1200 |  | 600 | 0 | 0 | 0 | 0 | 0.5 | 0 | 0 | 0 | 10 | 1 |  | 190
10.1007/s12274-021-3843-8 | Peoples R China | Shenzhen Univ | NANO RESEARCH | 10.269 | 2021-09-28 | 12 | 479 | 0.025052192 | Ru | None | None | None | RuO2 | 100 | 0 | 0 | 0 | 25 |  | 1 | 0 | 0 | 1 | 800 |  | 600 | 0 | 0 | 0 | 0 | 0.5 | 0 | 0 | 0 | 10 | 1 |  | 300
10.1007/s12274-021-3603-9 | Peoples R China | Xiamen Univ | NANO RESEARCH | 10.269 | 2021-09-19 | 13 | 488 | 0.026639344 | Te | Ir | None | None | Ir-Te NWs | 66.66666667 | 33.33333333 | 0 | 0 | 200 | 30 | 0 | 0 | 1 | 0 | 25 | 0 | 0 | 0 | 0 | 0 | 0 | 0.02333 | 0 | 0 | 0 | 5 | 1 |  | 284
10.1016/j.cej.2020.127696 | South Korea | Chung Ang Univ | CHEMICAL ENGINEERING JOURNAL | 16.744 | 2021-07-07 | 10 | 562 | 0.017793594 | Ir | Ni | None | None | Ir CP | 90 | 10 | 0 | 0 | 70 | 120 | 0 | 0 | 0 | 0 | 25 | 0 | 0 | 0 | 0 | 0 | 0 | 0.0627 | 0 | 0 | 1 | 5 | 1 | 0 | 261
10.1016/j.cej.2020.127696 | South Korea | Chung Ang Univ | CHEMICAL ENGINEERING JOURNAL | 16.744 | 2021-07-07 | 10 | 562 | 0.017793594 | Ir | Ni | None | None | TC-IrOx/CP-1 | 90 | 10 | 0 | 0 | 70 | 120 | 0 | 0 | 0 | 0 | 300 | 10 | 30 | 0 | 0 | 0 | 0 | 0.0627 | 0 | 0 | 1 | 5 | 1 | 0 | 270
10.1016/j.cej.2020.127696 | South Korea | Chung Ang Univ | CHEMICAL ENGINEERING JOURNAL | 16.744 | 2021-07-07 | 10 | 562 | 0.017793594 | Ir | Ni | None | None | TC-IrOx/CP-2 | 90 | 10 | 0 | 0 | 70 | 120 | 0 | 0 | 0 | 0 | 400 | 10 | 30 | 0 | 0 | 0 | 0 | 0.0627 | 0 | 0 | 1 | 5 | 1 | 0 | 293
10.1016/j.cej.2020.127696 | South Korea | Chung Ang Univ | CHEMICAL ENGINEERING JOURNAL | 16.744 | 2021-07-07 | 10 | 562 | 0.017793594 | Ir | Ni | None | None | TC-IrOx/CP-3 | 90 | 10 | 0 | 0 | 70 | 120 | 0 | 0 | 0 | 0 | 500 | 10 | 30 | 0 | 0 | 0 | 0 | 0.0627 | 0 | 0 | 1 | 5 | 1 | 0 | 314
10.1038/s41467-021-26025-0 | South Korea | Inst Basic Sci IBS | NATURE COMMUNICATIONS | 17.694 | 2021-10-15 | 29 | 462 | 0.062770563 | Ir | Mo | None | None | Ir-MoO3 | 50 | 50 | 0 | 0 | 80 | 720 | 1 | 0 | 0 | 0 | 500 | 5 | 180 | 0 | 0 | 0 | 0 | 0.5 | 0 | 0 | 1 | 5 | 1 | 0 | 156
10.1038/s41467-021-23390-8 | USA | Univ Wisconsin | NATURE COMMUNICATIONS | 17.694 | 2021-07-01 | 102 | 568 | 0.179577465 | Co | Ce | None | None | 10at%Ce-Co3O4 | 90 | 10 | 0 | 0 | 80 | 360 | 0 | 0 | 0 | 0 | 400 |  | 60 | 0 | 0 | 0 | 0 | 490 | 0 | 0 | 1 | 5 | 1 |  | 423
10.1038/s41467-021-23390-8 | USA | Univ Wisconsin | NATURE COMMUNICATIONS | 17.694 | 2021-07-01 | 102 | 568 | 0.179577465 | Co | None | None | None | Co3O4 | 100 | 0 | 0 | 0 | 80 | 360 | 0 | 0 | 0 | 0 | 400 |  | 60 | 0 | 0 | 0 | 0 | 490 | 0 | 0 | 1 | 5 | 1 |  | 507
10.1038/s41467-021-23390-8 | USA | Univ Wisconsin | NATURE COMMUNICATIONS | 17.694 | 2021-07-01 | 102 | 568 | 0.179577465 | Co | Ce | None | None | 5at%Ce-Co3O4 | 95 | 5 | 0 | 0 | 80 | 360 | 0 | 0 | 0 | 0 | 400 |  | 60 | 0 | 0 | 0 | 0 | 490 | 0 | 0 | 1 | 5 | 1 |  | 442
10.1038/s41467-021-23390-8 | USA | Univ Wisconsin | NATURE COMMUNICATIONS | 17.694 | 2021-07-01 | 102 | 568 | 0.179577465 | Co | Ce | None | None | 20at%Ce-Co3O4 | 88.88888889 | 11.11111111 | 0 | 0 | 80 | 360 | 0 | 0 | 0 | 0 | 400 |  | 60 | 0 | 0 | 0 | 0 | 490 | 0 | 0 | 1 | 5 | 1 |  | 454
10.1038/s41467-021-23390-8 | USA | Univ Wisconsin | NATURE COMMUNICATIONS | 17.694 | 2021-07-01 | 102 | 568 | 0.179577465 | Co | Ce | None | None | 10at%Ce-Co3O4 | 90 | 10 | 0 | 0 | 80 | 360 | 0 | 0 | 0 | 0 | 300 |  | 60 | 0 | 0 | 0 | 0 | 490 | 0 | 0 | 1 | 5 | 1 |  | 415
10.1038/s41467-021-23390-8 | USA | Univ Wisconsin | NATURE COMMUNICATIONS | 17.694 | 2021-07-01 | 102 | 568 | 0.179577465 | Co | Ce | None | None | 10at%Ce-Co3O4 | 90 | 10 | 0 | 0 | 80 | 360 | 0 | 0 | 0 | 0 | 500 |  | 60 | 0 | 0 | 0 | 0 | 490 | 0 | 0 | 1 | 5 | 1 |  | 411
10.1021/acsnano.1c00266 | Peoples R China | Hong Kong Polytech Univ | ACS NANO | 18.027 | 2021-06-19 | 21 | 580 | 0.036206897 | Ru | Y | None | None | YRO | 50 | 50 | 0 | 0 | 80 | 720 | 0 | 0 | 0 | 0 | 900 |  | 360 | 0 | 0 | 0 | 0 | 0.071 | 0.284 | 0 | 0 | 5 | 1 | 1 | 310
10.1021/acsnano.1c00266 | Peoples R China | Hong Kong Polytech Univ | ACS NANO | 18.027 | 2021-06-19 | 21 | 580 | 0.036206897 | Ru | Y | Sr | None | YSRO-5 | 50 | 47.5 | 2.5 | 0 | 80 | 720 | 0 | 0 | 0 | 0 | 900 |  | 360 | 0 | 0 | 0 | 0 | 0.071 | 0.284 | 0 | 0 | 5 | 1 | 1 | 283
10.1021/acsnano.1c00266 | Peoples R China | Hong Kong Polytech Univ | ACS NANO | 18.027 | 2021-06-19 | 21 | 580 | 0.036206897 | Ru | Y | Sr | None | YSRO-10 | 50 | 45 | 5 | 0 | 80 | 720 | 0 | 0 | 0 | 0 | 900 |  | 360 | 0 | 0 | 0 | 0 | 0.071 | 0.284 | 0 | 0 | 5 | 1 | 1 | 273
10.1021/acsnano.1c00266 | Peoples R China | Hong Kong Polytech Univ | ACS NANO | 18.027 | 2021-06-19 | 21 | 580 | 0.036206897 | Ru | Y | Sr | None | YSRO-15 | 50 | 42.5 | 7.5 | 0 | 80 | 720 | 0 | 0 | 0 | 0 | 900 |  | 360 | 0 | 0 | 0 | 0 | 0.071 | 0.284 | 0 | 0 | 5 | 1 | 1 | 265
10.1021/acsnano.1c00266 | Peoples R China | Hong Kong Polytech Univ | ACS NANO | 18.027 | 2021-06-19 | 21 | 580 | 0.036206897 | Ru | Y | Sr | None | YSRO-20 | 50 | 40 | 10 | 0 | 80 | 720 | 0 | 0 | 0 | 0 | 900 |  | 360 | 0 | 0 | 0 | 0 | 0.071 | 0.284 | 0 | 0 | 5 | 1 | 1 | 269
10.1016/j.jcis.2021.12.150 | Peoples R China | Univ Jinan | JOURNAL OF COLLOID AND INTERFACE SCIENCE | 9.965 | 2022-02-17 | 1 | 337 | 0.002967359 | Ru | None | None | None | Ru@FLC-600 | 100 | 0 | 0 | 0 | 25 | 120 | 0 | 0 | 0 | 0 | 600 | 2 | 120 | 0 | 0 | 1 | 0 | 0.166666666 | 0.833333333 | 0 | 1 | 2 | 1 |  | 296
10.1016/j.jcis.2021.12.150 | Peoples R China | Univ Jinan | JOURNAL OF COLLOID AND INTERFACE SCIENCE | 9.965 | 2022-02-17 | 1 | 337 | 0.002967359 | Ru | None | None | None | Ru@FLC-700 | 100 | 0 | 0 | 0 | 25 | 120 | 0 | 0 | 0 | 0 | 700 | 2 | 120 | 0 | 0 | 1 | 0 | 0.166666666 | 0.833333333 | 0 | 1 | 2 | 1 |  | 283
10.1016/j.jcis.2021.12.150 | Peoples R China | Univ Jinan | JOURNAL OF COLLOID AND INTERFACE SCIENCE | 9.965 | 2022-02-17 | 1 | 337 | 0.002967359 | Ru | None | None | None | Ru@FLC-800 | 100 | 0 | 0 | 0 | 25 | 120 | 0 | 0 | 0 | 0 | 800 | 2 | 120 | 0 | 0 | 1 | 0 | 0.166666666 | 0.833333333 | 0 | 1 | 2 | 1 |  | 257
10.1016/j.jcis.2021.12.150 | Peoples R China | Univ Jinan | JOURNAL OF COLLOID AND INTERFACE SCIENCE | 9.965 | 2022-02-17 | 1 | 337 | 0.002967359 | Ru | None | None | None | Ru@FLC-900 | 100 | 0 | 0 | 0 | 25 | 120 | 0 | 0 | 0 | 0 | 900 | 2 | 120 | 0 | 0 | 1 | 0 | 0.166666666 | 0.833333333 | 0 | 1 | 2 | 1 |  | 270
10.1038/s41467-021-24181-x | France | Univ Paris | NATURE COMMUNICATIONS | 17.694 | 2021-07-21 | 19 | 548 | 0.034671533 | Mo | Ir | None | None | Ir10Mo90 | 90 | 10 | 0 | 0 | 25 | 40 | 1 | 0 | 0 | 0 | 400 | 2 | 15 | 0 | 0 | 0 | 0 | 0.163 | 0.326 | 0 | 0 | 10 | 0.1 |  | 283
10.1038/s41467-021-24181-x | France | Univ Paris | NATURE COMMUNICATIONS | 17.694 | 2021-07-21 | 19 | 548 | 0.034671533 | Mo | Ir | None | None | Ir10Mo90 | 90 | 10 | 0 | 0 | 25 | 40 | 1 | 0 | 0 | 0 | 450 | 2 | 15 | 0 | 0 | 0 | 0 | 0.163 | 0.326 | 0 | 0 | 10 | 0.1 |  | 258
10.1038/s41467-021-24181-x | France | Univ Paris | NATURE COMMUNICATIONS | 17.694 | 2021-07-21 | 19 | 548 | 0.034671533 | Mo | Ir | None | None | Ir30Mo70 | 70 | 30 | 0 | 0 | 25 | 40 | 1 | 0 | 0 | 0 | 450 | 2 | 15 | 0 | 0 | 0 | 0 | 0.163 | 0.326 | 0 | 0 | 10 | 0.1 |  | 277
10.1038/s41467-021-24181-x | France | Univ Paris | NATURE COMMUNICATIONS | 17.694 | 2021-07-21 | 19 | 548 | 0.034671533 | Mo | Ir | None | None | Ir30Mo70 | 70 | 30 | 0 | 0 | 25 | 40 | 1 | 0 | 0 | 0 | 500 | 2 | 15 | 0 | 0 | 0 | 0 | 0.163 | 0.326 | 0 | 0 | 10 | 0.1 |  | 274
10.1038/s41467-021-24181-x | France | Univ Paris | NATURE COMMUNICATIONS | 17.694 | 2021-07-21 | 19 | 548 | 0.034671533 | Mo | Ir | None | None | Ir30Mo70 | 70 | 30 | 0 | 0 | 25 | 40 | 1 | 0 | 0 | 0 | 550 | 2 | 15 | 0 | 0 | 0 | 0 | 0.163 | 0.326 | 0 | 0 | 10 | 0.1 |  | 286
10.1038/s41467-021-24181-x | France | Univ Paris | NATURE COMMUNICATIONS | 17.694 | 2021-07-21 | 19 | 548 | 0.034671533 | Mo | Ir | None | None | Ir30Mo70 | 70 | 30 | 0 | 0 | 25 | 40 | 1 | 0 | 0 | 0 | 600 | 2 | 15 | 0 | 0 | 0 | 0 | 0.163 | 0.326 | 0 | 0 | 10 | 0.1 |  | 312
10.1038/s41467-021-24181-x | France | Univ Paris | NATURE COMMUNICATIONS | 17.694 | 2021-07-21 | 19 | 548 | 0.034671533 | Ir | Mo | None | None | Ir50Mo50 | 50 | 50 | 0 | 0 | 25 | 40 | 1 | 0 | 0 | 0 | 500 | 2 | 15 | 0 | 0 | 0 | 0 | 0.163 | 0.326 | 0 | 0 | 10 | 0.1 |  | 290
10.1038/s41467-021-24181-x | France | Univ Paris | NATURE COMMUNICATIONS | 17.694 | 2021-07-21 | 19 | 548 | 0.034671533 | Ir | Mo | None | None | Ir50Mo50 | 50 | 50 | 0 | 0 | 25 | 40 | 1 | 0 | 0 | 0 | 550 | 2 | 15 | 0 | 0 | 0 | 0 | 0.163 | 0.326 | 0 | 0 | 10 | 0.1 |  | 274
10.1038/s41467-021-24181-x | France | Univ Paris | NATURE COMMUNICATIONS | 17.694 | 2021-07-21 | 19 | 548 | 0.034671533 | Ir | Mo | None | None | Ir50Mo50 | 50 | 50 | 0 | 0 | 25 | 40 | 1 | 0 | 0 | 0 | 600 | 2 | 15 | 0 | 0 | 0 | 0 | 0.163 | 0.326 | 0 | 0 | 10 | 0.1 |  | 285
10.1016/j.cej.2021.129034 | Peoples R China | Southwest Univ | CHEMICAL ENGINEERING JOURNAL | 16.744 | 2021-05-19 | 18 | 611 | 0.029459902 | Ir | None | None | None | Ir@N-G-400 | 100 | 0 | 0 | 0 | 160 | 720 | 0 | 0 | 0 | 0 | 400 | 2 | 180 | 0 | 1 | 0 | 0 | 0.00629109 | 0.247059 | 0 | 0 | 5 | 1 |  | 404
10.1016/j.cej.2021.129034 | Peoples R China | Southwest Univ | CHEMICAL ENGINEERING JOURNAL | 16.744 | 2021-05-19 | 18 | 611 | 0.029459902 | Ir | None | None | None | Ir@N-G-600 | 100 | 0 | 0 | 0 | 160 | 720 | 0 | 0 | 0 | 0 | 600 | 2 | 180 | 0 | 1 | 0 | 0 | 0.00629109 | 0.247059 | 0 | 0 | 5 | 1 |  | 315
10.1016/j.cej.2021.129034 | Peoples R China | Southwest Univ | CHEMICAL ENGINEERING JOURNAL | 16.744 | 2021-05-19 | 18 | 611 | 0.029459902 | Ir | None | None | None | Ir@N-G-800 | 100 | 0 | 0 | 0 | 160 | 720 | 0 | 0 | 0 | 0 | 800 | 2 | 180 | 0 | 1 | 0 | 0 | 0.00629109 | 0.247059 | 0 | 0 | 5 | 1 |  | 350
10.1002/celc.201900824 | Peoples R China | Chinese Acad Sci | CHEMELECTROCHEM | 4.782 | 2019-08-13 | 16 | 1256 | 0.012738854 | Pt | Ir | None | None | Pt 55 @Ir 45 | 55 | 45 | 0 | 0 | 30 | 60 | 0 | 0 | 1 | 0 | 25 | 0 | 0 | 0 | 0 | 0 | 0 | 0.0976 | 0 | 0 | 0 | 10 | 0.1 | 1 | 280
10.1016/j.nanoen.2020.105185 | Peoples R China | Chinese Acad Sci | NANO ENERGY | 19.069 | 2021-01-06 | 35 | 744 | 0.047043011 | Ru | None | None | None | 2D D-RuO 2 /G | 100 | 0 | 0 | 0 | -196 | 4320 | 0 | 0 | 0 | 0 | 500 |  | 360 | 0 | 0 | 0 | 0 | 0.098 | 0.042 | 0 | 0 | 5 | 1 |  | 169
10.1016/j.nanoen.2021.105909 | Peoples R China | Soochow Univ | NANO ENERGY | 19.069 | 2021-05-23 | 26 | 607 | 0.042833608 | Ru | Fe | None | None | E-Ru/Fe ONAs/C | 58.00112333 | 41.99887667 | 0 | 0 | 180 | 300 | 0 | 0 | 1 | 1 | 250 |  | 60 | 0 | 0 | 0 | 0 | 0.178977272 | 0.102272727 | 0 | 0 | 5 | 1 |  | 236
10.1016/j.nanoen.2021.105909 | Peoples R China | Soochow Univ | NANO ENERGY | 19.069 | 2021-05-23 | 26 | 607 | 0.042833608 | Ru | Fe | None | None | P-Ru/Fe ONAs/C | 58.00112333 | 41.99887667 | 0 | 0 | 180 | 600 | 0 | 0 | 1 | 1 | 250 |  | 60 | 0 | 0 | 0 | 0 | 0.178977272 | 0.102272727 | 0 | 0 | 5 | 1 |  | 249
10.1016/j.nanoen.2021.105909 | Peoples R China | Soochow Univ | NANO ENERGY | 19.069 | 2021-05-23 | 26 | 607 | 0.042833608 | Ru | Fe | None | None | E-Ru/Fe ONAs/C | 58.00112333 | 41.99887667 | 0 | 0 | 180 | 300 | 0 | 0 | 1 | 1 | 250 |  | 60 | 0 | 0 | 0 | 0 | 0.178977272 | 0.102272727 | 0 | 0 | 5 | 0.1 |  | 245
10.1016/j.nanoen.2021.105909 | Peoples R China | Soochow Univ | NANO ENERGY | 19.069 | 2021-05-23 | 26 | 607 | 0.042833608 | Ru | Fe | None | None | P-Ru/Fe ONAs/C | 58.00112333 | 41.99887667 | 0 | 0 | 180 | 600 | 0 | 0 | 1 | 1 | 250 |  | 60 | 0 | 0 | 0 | 0 | 0.178977272 | 0.102272727 | 0 | 0 | 5 | 0.1 |  | 258
10.1016/j.isci.2019.100756 | Peoples R China | Chinese Acad Sci | ISCIENCE | 6.107 | 2020-02-20 | 70 | 1065 | 0.0657277 | Ru | Co | None | None | Co0.27Ru0.73O2-o | 51.67019554 | 48.32980446 | 0 | 0 | 25 | 1440 | 1 | 0 | 0 | 0 | 350 | 10 | 240 | 0 | 0 | 0 | 0 | 0.8492569 | 0 | 0 | 0 | 5 | 1 |  | 197
10.1016/j.isci.2019.100756 | Peoples R China | Chinese Acad Sci | ISCIENCE | 6.107 | 2020-02-20 | 70 | 1065 | 0.0657277 | Ru | Co | None | None | Co0.18Ru0.82O2-o | 58.38582835 | 41.61417165 | 0 | 0 | 25 | 1440 | 1 | 0 | 0 | 0 | 350 | 10 | 240 | 0 | 0 | 0 | 0 | 0.8492569 | 0 | 0 | 0 | 5 | 1 |  | 191
10.1016/j.isci.2019.100756 | Peoples R China | Chinese Acad Sci | ISCIENCE | 6.107 | 2020-02-20 | 70 | 1065 | 0.0657277 | Ru | Co | None | None | Co0.11Ru0.89O2-o | 65.16533159 | 34.83466841 | 0 | 0 | 25 | 1440 | 1 | 0 | 0 | 0 | 350 | 10 | 240 | 0 | 0 | 0 | 0 | 0.8492569 | 0 | 0 | 0 | 5 | 1 |  | 175
10.1016/j.isci.2019.100756 | Peoples R China | Chinese Acad Sci | ISCIENCE | 6.107 | 2020-02-20 | 70 | 1065 | 0.0657277 | Ru | Co | None | None | Co0.04Ru0.96O2-o | 73.72607633 | 26.27392367 | 0 | 0 | 25 | 1440 | 1 | 0 | 0 | 0 | 350 | 10 | 240 | 0 | 0 | 0 | 0 | 0.8492569 | 0 | 0 | 0 | 5 | 1 |  | 170
10.1016/j.isci.2019.100756 | Peoples R China | Chinese Acad Sci | ISCIENCE | 6.107 | 2020-02-20 | 70 | 1065 | 0.0657277 | Ru | Co | None | None | Co0.11Ru0.89O2-o-400 | 65.16533159 | 34.83466841 | 0 | 0 | 25 | 1440 | 1 | 0 | 0 | 0 | 400 | 10 | 240 | 0 | 0 | 0 | 0 | 0.8492569 | 0 | 0 | 0 | 5 | 1 |  | 181
10.1016/j.isci.2019.100756 | Peoples R China | Chinese Acad Sci | ISCIENCE | 6.107 | 2020-02-20 | 70 | 1065 | 0.0657277 | Ru | Co | None | None | Co0.11Ru0.89O2-o-450 | 65.16533159 | 34.83466841 | 0 | 0 | 25 | 1440 | 1 | 0 | 0 | 0 | 450 | 10 | 240 | 0 | 0 | 0 | 0 | 0.8492569 | 0 | 0 | 0 | 5 | 1 |  | 193
10.1016/j.isci.2019.100756 | Peoples R China | Chinese Acad Sci | ISCIENCE | 6.107 | 2020-02-20 | 70 | 1065 | 0.0657277 | Ru | Co | None | None | Co0.11Ru0.89O2-o-500 | 65.16533159 | 34.83466841 | 0 | 0 | 25 | 1440 | 1 | 0 | 0 | 0 | 500 | 10 | 240 | 0 | 0 | 0 | 0 | 0.8492569 | 0 | 0 | 0 | 5 | 1 |  | 215
10.1002/ange.201814075 | France | F-75231 Paris 05 | ANGEWANDTE CHEMIE-INTERNATIONAL EDITION | 16.823 | 2019-04-10 | 106 | 1381 | 0.076755974 | Sr | Fe | Ir | None | Sr2Fe1Ir1 | 50 | 25 | 25 | 0 | 25 |  | 1 | 0 | 0 | 1 | 1100 | 1 | 1440 | 0 | 0 | 0 | 0 | 0.255102 | 0.0510204 | 0 | 0 | 10 | 0.1 |  | 386
10.1002/ange.201814075 | France | F-75231 Paris 05 | ANGEWANDTE CHEMIE-INTERNATIONAL EDITION | 16.823 | 2019-04-10 | 106 | 1381 | 0.076755974 | Sr | Co | Ir | None | Sr2Co1Ir1 | 50 | 25 | 25 | 0 | 25 |  | 1 | 0 | 0 | 1 | 1100 | 1 | 1440 | 0 | 0 | 0 | 0 | 0.255102 | 0.0510204 | 0 | 0 | 10 | 0.1 |  | 415
10.1002/ange.201814075 | France | F-75231 Paris 05 | ANGEWANDTE CHEMIE-INTERNATIONAL EDITION | 16.823 | 2019-04-10 | 106 | 1381 | 0.076755974 | Sr | Fe | Ir | None | Sr2Fe0.5Co0.5 | 66.66666667 | 16.66666667 | 16.66666667 | 0 | 25 |  | 1 | 0 | 0 | 1 | 1300 | 1 | 1440 | 0 | 0 | 0 | 0 | 0.255102 | 0.0510204 | 0 | 0 | 10 | 0.1 |  | 413
10.1038/s41467-019-12859-2 | Peoples R China | Univ Sci & Technol China | NATURE COMMUNICATIONS | 17.694 | 2019-11-22 | 176 | 1155 | 0.152380952 | Ir | None | None | None | Ir NSs | 100 | 0 | 0 | 0 | 25 | 60 | 1 | 0 | 0 | 0 | 300 |  | 90 | 0 | 0 | 0 | 0 | 0.2038 | 0.2038 | 0 | 0 | 5 | 0.1 | 1 | 255
10.1039/D0TA02496A | Peoples R China | Jilin Univ | JOURNAL OF MATERIALS CHEMISTRY A | 14.511 | 2020-06-11 | 53 | 953 | 0.055613851 | Ru | Co | None | None | RuCo@CD | 69.65593248 | 30.34406752 | 0 | 0 | 200 | 360 | 0 | 0 | 0 | 0 | 900 |  | 240 | 0 | 1 | 0 | 0 | 0.0905 | 0.8145 | 0 | 0 | 2 | 1 |  | 190
10.1039/D0TA02496A | Peoples R China | Jilin Univ | JOURNAL OF MATERIALS CHEMISTRY A | 14.511 | 2020-06-11 | 53 | 953 | 0.055613851 | Co | None | None | None | Co@CD | 100 | 0 | 0 | 0 | 200 | 360 | 0 | 0 | 0 | 0 | 900 |  | 240 | 0 | 1 | 0 | 0 | 0.0905 | 0.8145 | 0 | 0 | 2 | 1 |  | 465
10.1039/C7EE02626A | USA | Univ Louisville | ENERGY & ENVIRONMENTAL SCIENCE | 39.714 | 2017-11-01 | 87 | 1906 | 0.045645331 | W | none | none | None | WO3 | 100 | 0 | 0 | 0 | 25 |  | 1 | 0 | 0 | 0 | 550 | 110 | 2 | 0 | 0 | 0 | 0 | 0.8492569 | 0 | 0 | 0 | 20 | 2 |  | 1580
10.1039/C7EE02626A | USA | Univ Louisville | ENERGY & ENVIRONMENTAL SCIENCE | 39.714 | 2017-11-01 | 87 | 1906 | 0.045645331 | Ir | None | None | None | IrO2 | 100 | 0 | 0 | 0 | 25 |  | 1 | 0 | 0 | 0 | 550 | 110 | 2 | 0 | 0 | 0 | 0 | 0.8492569 | 0 | 0 | 0 | 20 | 2 |  | 280
10.1039/C7EE02626A | USA | Univ Louisville | ENERGY & ENVIRONMENTAL SCIENCE | 39.714 | 2017-11-01 | 87 | 1906 | 0.045645331 | W | Ir | None | None | W 0.57 Ir 0.43 O3 | 57 | 43 | 0 | 0 | 25 |  | 1 | 0 | 0 | 0 | 550 | 110 | 2 | 0 | 0 | 0 | 0 | 0.8492569 | 0 | 0 | 0 | 20 | 2 |  | 370
10.1039/C7EE02626A | USA | Univ Louisville | ENERGY & ENVIRONMENTAL SCIENCE | 39.714 | 2017-11-01 | 87 | 1906 | 0.045645331 | W | Ir | None | None | W 0.92 Ir 0.08 O 3 | 92 | 8 | 0 | 0 | 25 |  | 1 | 0 | 0 | 0 | 550 | 110 | 2 | 0 | 0 | 0 | 0 | 0.8492569 | 0 | 0 | 0 | 20 | 2 |  | 480
10.1039/C7EE02626A | USA | Univ Louisville | ENERGY & ENVIRONMENTAL SCIENCE | 39.714 | 2017-11-01 | 87 | 1906 | 0.045645331 | W | Ir | None | None | W 0.99 Ir 0.01 O3 | 99 | 1 | 0 | 0 | 25 |  | 1 | 0 | 0 | 0 | 550 | 110 | 2 | 0 | 0 | 0 | 0 | 0.8492569 | 0 | 0 | 0 | 20 | 2 |  | 500
10.1039/C7EE02626A | USA | Univ Louisville | ENERGY & ENVIRONMENTAL SCIENCE | 39.714 | 2017-11-01 | 87 | 1906 | 0.045645331 | W | Ir | None | None | W 0.99 Ir 0.01 O 3 T | 99 | 1 | 0 | 0 | 25 |  | 1 | 0 | 0 | 0 | 500 | 5 | 60 | 0 | 0 | 0 | 0 | 0.8492569 | 0 | 0 | 0 | 20 | 2 |  | 1070
10.1002/anie.201808825 | USA | Univ Illinois | ANGEWANDTE CHEMIE-INTERNATIONAL EDITION | 16.823 | 2018-12-28 | 72 | 1484 | 0.04851752 | Y | Ru | None | None | p-Y2[Ru1.6Y0.4]O7 | 50 | 50 | 0 | 0 | 80 | 720 | 0 | 0 | 0 | 0 | 960 | 5 | 360 | 0 | 0 | 0 | 0 | 0.025477 | 0.025477 | 0 | 0 | 10 | 0.1 | 1 | 244
10.1002/anie.201808825 | USA | Univ Illinois | ANGEWANDTE CHEMIE-INTERNATIONAL EDITION | 16.823 | 2018-12-28 | 72 | 1484 | 0.04851752 | Y | Ru | None | None | Y2Ru2O7 | 50 | 50 | 0 | 0 | 80 | 720 | 0 | 0 | 0 | 0 | 1000 | 5 | 720 | 0 | 0 | 0 | 0 | 0.025477 | 0.025477 | 0 | 0 | 10 | 0.1 | 1 | 328
10.1007/s11814-021-0942-x | Peoples R China | North China Elect Power Univ | KOREAN JOURNAL OF CHEMICAL ENGINEERING | 3.146 | 2022-01-22 | 0 | 363 | 0 | Ru | Ir | None | None | RuO2IrO2 | 70 | 30 | 0 | 0 | 70 | 10 | 1 | 0 | 0 | 0 | 450 | 3 | 60 | 0 | 0 | 0 | 0 | 0.4 | 0 | 0 | 1 | 100 | 0.2 |  | 251
10.1021/acscatal.0c02252 | USA | Stanford Univ | ACS CATALYSIS | 13.7 | 2021-02-25 | 44 | 694 | 0.063400576 | Ru | Y | None | None | Ru2Y2O7 | 50 | 50 | 0 | 0 | 80 | 360 | 1 | 0 | 0 | 0 | 1000 | 2 | 360 | 0 | 0 | 0 | 0 | 0.025 | 0 | 0 | 0 | 10 | 0.1 | 1 | 326
10.1021/acscatal.0c02252 | USA | Stanford Univ | ACS CATALYSIS | 13.7 | 2021-02-25 | 44 | 694 | 0.063400576 | Ru | Nd | None | None | Ru2Nd2O7 | 50 | 50 | 0 | 0 | 80 | 360 | 1 | 0 | 0 | 0 | 1000 | 2 | 360 | 0 | 0 | 0 | 0 | 0.025 | 0 | 0 | 0 | 10 | 0.1 | 1 | 336
10.1021/acscatal.0c02252 | USA | Stanford Univ | ACS CATALYSIS | 13.7 | 2021-02-25 | 44 | 694 | 0.063400576 | Ru | Gd | None | None | Ru2Gd2O7 | 50 | 50 | 0 | 0 | 80 | 360 | 1 | 0 | 0 | 0 | 1000 | 2 | 360 | 0 | 0 | 0 | 0 | 0.025 | 0 | 0 | 0 | 10 | 0.1 | 1 | 343
10.1002/anie.201900796 | Peoples R China | Jilin Univ | ANGEWANDTE CHEMIE-INTERNATIONAL EDITION | 16.823 | 2019-07-24 | 121 | 1276 | 0.094827586 | Sr | Ir | Ti | None | Ir-STO | 79.51807229 | 6.827309237 | 13.65461847 | 0 | 180 | 720 | 0 | 0 | 0 | 0 | 600 | 1.7 | 360 | 0 | 0 | 0 | 0 | 0.21 | 0 | 0 | 0 | 1 | 0.1 | 0 | 247
10.1002/anie.201900796 | Peoples R China | Jilin Univ | ANGEWANDTE CHEMIE-INTERNATIONAL EDITION | 16.823 | 2019-07-24 | 121 | 1276 | 0.094827586 | Ir | None | None | None | IrO2 | 100 | 0 | 0 | 0 | 180 | 720 | 0 | 0 | 0 | 0 | 600 | 1.7 | 360 | 0 | 0 | 0 | 0 | 0.21 | 0 | 0 | 0 | 1 | 0.1 | 0 | 319
10.1021/acscatal.7b03429 | Brazil | Univ Sao Paulo | ACS CATALYSIS | 13.7 | 2018-04-02 | 120 | 1754 | 0.068415051 | Ir | Pt | None | None | Pt/IrO2 | 90 | 10 | 0 | 0 | 180 | 1440 | 0 | 0 | 0 | 0 | 400 |  | 60 | 0 | 0 | 0 | 0 | 0.38 | 0 | 0 | 0 | 5 | 1 | 1 | 328
10.1021/acscatal.7b03429 | Brazil | Univ Sao Paulo | ACS CATALYSIS | 13.7 | 2018-04-02 | 120 | 1754 | 0.068415051 | Ir | Pt | None | None | Pt/IrO2 | 70 | 30 | 0 | 0 | 180 | 1440 | 0 | 0 | 0 | 0 | 400 |  | 60 | 0 | 0 | 0 | 0 | 0.38 | 0 | 0 | 0 | 5 | 1 | 1 | 345
10.1021/acscatal.7b03429 | Brazil | Univ Sao Paulo | ACS CATALYSIS | 13.7 | 2018-04-02 | 120 | 1754 | 0.068415051 | Ir | Pt | None | None | Pt/IrO2 | 50 | 50 | 0 | 0 | 180 | 1440 | 0 | 0 | 0 | 0 | 400 |  | 60 | 0 | 0 | 0 | 0 | 0.38 | 0 | 0 | 0 | 5 | 1 | 1 | 357
10.1016/j.ijhydene.2019.10.179 | Singapore | Nanyang Technol Univ | INTERNATIONAL JOURNAL OF HYDROGEN ENERGY | 7.139 | 2020-02-27 | 11 | 1058 | 0.010396975 | Ru | None | None | None | RuO2 | 100 | 0 | 0 | 0 | 195 | 60 | 1 | 0 | 1 | 0 | 400 |  | 60 | 0 | 0 | 0 | 0 | 0.01 | 0.01 | 0 | 0 | 10 | 1 | 1 | 297
10.1016/j.ijhydene.2019.10.179 | Singapore | Nanyang Technol Univ | INTERNATIONAL JOURNAL OF HYDROGEN ENERGY | 7.139 | 2020-02-27 | 11 | 1058 | 0.010396975 | Ir | None | None | None | IrO2 | 100 | 0 | 0 | 0 | 195 | 60 | 1 | 0 | 1 | 0 | 400 |  | 60 | 0 | 0 | 0 | 0 | 0.01 | 0.01 | 0 | 0 | 10 | 1 | 1 | 463
10.1016/j.ijhydene.2019.10.179 | Singapore | Nanyang Technol Univ | INTERNATIONAL JOURNAL OF HYDROGEN ENERGY | 7.139 | 2020-02-27 | 11 | 1058 | 0.010396975 | Ru | Ir | None | None | Ru0.5Ir0.5O2 | 50 | 50 | 0 | 0 | 195 | 60 | 1 | 0 | 1 | 0 | 400 |  | 60 | 0 | 0 | 0 | 0 | 0.01 | 0.01 | 0 | 0 | 10 | 1 | 1 | 415
10.1038/s41467-019-13519-1 | Peoples R China | Soochow Univ | NATURE COMMUNICATIONS | 17.694 | 2019-12-24 | 148 | 1123 | 0.131789849 | Te | Ru | None | None | a-RuTe2 | 67.04545455 | 32.95454545 | 0 | 0 | 180 | 180 | 0 | 1 | 0 | 0 | 250 |  | 300 | 0 | 0 | 0 | 0 | 0.040764 | 0.16305732 | 0 | 0 |  | 1 |  | 243
10.1038/s41467-019-13519-1 | Peoples R China | Soochow Univ | NATURE COMMUNICATIONS | 17.694 | 2019-12-24 | 148 | 1123 | 0.131789849 | Te | Ru | None | None | c-RuTe2 | 67.04545455 | 32.95454545 | 0 | 0 | 180 | 180 | 0 | 1 | 0 | 0 | 250 |  | 300 | 0 | 1 | 0 | 0 | 0.040764 | 0.16305732 | 0 | 0 |  | 1 |  | 439
10.1038/s41467-019-13519-1 | Peoples R China | Soochow Univ | NATURE COMMUNICATIONS | 17.694 | 2019-12-24 | 148 | 1123 | 0.131789849 | Te | Ru | None | None | a-RuTe2 | 67.04545455 | 32.95454545 | 0 | 0 | 180 | 180 | 0 | 1 | 0 | 0 | 250 |  | 300 | 0 | 0 | 0 | 0 | 0.040764 | 0.16305732 | 0 | 0 |  | 0.1 |  | 302
10.1039/D0TA03351K | Peoples R China | Hainan Univ | JOURNAL OF MATERIALS CHEMISTRY A | 14.511 | 2020-07-14 | 17 | 920 | 0.018478261 | La | Ir | None | None | La-Ir NF | 66.68838511 | 33.31161489 | 0 | 0 | 150 | 720 | 0 | 0 | 0 | 0 | 400 |  | 360 | 0 | 0 | 0 | 0 | 0.2 | 0 | 0 | 1 | 1 | 0.1 | 0 | 263
10.1039/D0TA03351K | Peoples R China | Hainan Univ | JOURNAL OF MATERIALS CHEMISTRY A | 14.511 | 2020-07-14 | 17 | 920 | 0.018478261 | Ir | None | None | None | Cyrstalline IrO2 | 100 | 0 | 0 | 0 | 150 | 720 | 0 | 0 | 0 | 0 | 600 |  | 360 | 0 | 0 | 0 | 0 | 0.2 | 0 | 0 | 1 | 1 | 0.1 | 0 | 370
10.1039/D0TA03351K | Peoples R China | Hainan Univ | JOURNAL OF MATERIALS CHEMISTRY A | 14.511 | 2020-07-14 | 17 | 920 | 0.018478261 | Ir | None | None | None | Amorphous IrO2 | 100 | 0 | 0 | 0 | 150 | 720 | 0 | 0 | 0 | 0 | 200 |  | 360 | 0 | 0 | 0 | 0 | 0.2 | 0 | 0 | 1 | 1 | 0.1 | 0 | 330
10.1016/j.cej.2020.124428 | Peoples R China | Harbin Inst Technol | CHEMICAL ENGINEERING JOURNAL | 16.744 | 2020-06-15 | 14 | 949 | 0.014752371 | Ru | Y | None | None | Y 2-x Mg x Ru 2 O 7 | 50 | 50 | 0 | 0 | 80 | 120 | 1 | 0 | 0 | 0 | 1100 | 5 | 720 | 0 | 0 | 0 | 0 | 0.246 | 0.0492 | 0 | 0 | 10 | 1 | 0 | 302
10.1016/j.cej.2020.124428 | Peoples R China | Harbin Inst Technol | CHEMICAL ENGINEERING JOURNAL | 16.744 | 2020-06-15 | 14 | 949 | 0.014752371 | Ru | Y | Mg | None | Y 2-x Mg x Ru 2 O 7 | 50 | 47.5 | 2.5 | 0 | 80 | 120 | 1 | 0 | 0 | 0 | 1100 | 5 | 720 | 0 | 0 | 0 | 0 | 0.246 | 0.0492 | 0 | 0 | 10 | 1 | 0 | 269
10.1016/j.cej.2020.124428 | Peoples R China | Harbin Inst Technol | CHEMICAL ENGINEERING JOURNAL | 16.744 | 2020-06-15 | 14 | 949 | 0.014752371 | Ru | Y | Mg | None | Y 2-x Mg x Ru 2 O 7 | 50 | 46.25 | 3.75 | 0 | 80 | 120 | 1 | 0 | 0 | 0 | 1100 | 5 | 720 | 0 | 0 | 0 | 0 | 0.246 | 0.0492 | 0 | 0 | 10 | 1 | 0 | 259
10.1016/j.cej.2020.124428 | Peoples R China | Harbin Inst Technol | CHEMICAL ENGINEERING JOURNAL | 16.744 | 2020-06-15 | 14 | 949 | 0.014752371 | Ru | Y | Mg | None | Y 2-x Mg x Ru 2 O 7 | 50 | 43.75 | 6.25 | 0 | 80 | 120 | 1 | 0 | 0 | 0 | 1100 | 5 | 720 | 0 | 0 | 0 | 0 | 0.246 | 0.0492 | 0 | 0 | 10 | 1 | 0 | 263
10.1016/j.cej.2020.124428 | Peoples R China | Harbin Inst Technol | CHEMICAL ENGINEERING JOURNAL | 16.744 | 2020-06-15 | 14 | 949 | 0.014752371 | Ru | Y | Mg | None | Y 2-x Mg x Ru 2 O 7 | 50 | 40 | 10 | 0 | 80 | 120 | 1 | 0 | 0 | 0 | 1100 | 5 | 720 | 0 | 0 | 0 | 0 | 0.246 | 0.0492 | 0 | 0 | 10 | 1 | 0 | 273
10.1007/s10853-017-1447-1 | Peoples R China | Hubei Univ | JOURNAL OF MATERIALS SCIENCE | 4.682 | 2017-09-25 | 26 | 1943 | 0.013381369 | Sn | Ir | Sb | None | IrO2-Sb-SnO2 | 83.60250328 | 9.127713825 | 7.269782894 | 0 | 80 | 60 | 1 | 0 | 0 | 0 | 200 |  | 60 | 0 | 0 | 0 | 0 | 0.0509554 | 0.0509554 | 1 | 0 | 5 | 1 | 1 | 594
10.1007/s10853-017-1447-1 | Peoples R China | Hubei Univ | JOURNAL OF MATERIALS SCIENCE | 4.682 | 2017-09-25 | 26 | 1943 | 0.013381369 | Sn | Ir | Sb | None | IrO2-Sb-SnO2 | 78.76354402 | 14.38745215 | 6.849003828 | 0 | 80 | 60 | 1 | 0 | 0 | 0 | 200 |  | 60 | 0 | 0 | 0 | 0 | 0.0509554 | 0.0509554 | 1 | 0 | 5 | 1 | 1 | 548
10.1007/s10853-017-1447-1 | Peoples R China | Hubei Univ | JOURNAL OF MATERIALS SCIENCE | 4.682 | 2017-09-25 | 26 | 1943 | 0.013381369 | Sn | Ir | Sb | None | IrO2-Sb-SnO2 | 74.42265591 | 19.10580879 | 6.471535297 | 0 | 80 | 60 | 1 | 0 | 0 | 0 | 200 |  | 60 | 0 | 0 | 0 | 0 | 0.0509554 | 0.0509554 | 1 | 0 | 5 | 1 | 1 | 425
10.1007/s10853-017-1447-1 | Peoples R China | Hubei Univ | JOURNAL OF MATERIALS SCIENCE | 4.682 | 2017-09-25 | 26 | 1943 | 0.013381369 | Sn | Ir | Sb | None | IrO2-Sb-SnO2 | 70.66006481 | 23.19558173 | 6.144353462 | 0 | 80 | 60 | 1 | 0 | 0 | 0 | 200 |  | 60 | 0 | 0 | 0 | 0 | 0.0509554 | 0.0509554 | 1 | 0 | 5 | 1 | 1 | 400
10.1007/s10853-017-1447-1 | Peoples R China | Hubei Univ | JOURNAL OF MATERIALS SCIENCE | 4.682 | 2017-09-25 | 26 | 1943 | 0.013381369 | Sn | Ir | Sb | None | IrO2-Sb-SnO2 | 55.0169374 | 40.19898109 | 4.784081513 | 0 | 80 | 60 | 1 | 0 | 0 | 0 | 200 |  | 60 | 0 | 0 | 0 | 0 | 0.0509554 | 0.0509554 | 1 | 0 | 5 | 1 | 1 | 388
10.1007/s10853-017-1447-1 | Peoples R China | Hubei Univ | JOURNAL OF MATERIALS SCIENCE | 4.682 | 2017-09-25 | 26 | 1943 | 0.013381369 | Ir | Sn | Sb | None | IrO2-Sb-SnO2 | 50.20710026 | 45.80946776 | 3.983431979 | 0 | 80 | 60 | 1 | 0 | 0 | 0 | 200 |  | 60 | 0 | 0 | 0 | 0 | 0.0509554 | 0.0509554 | 1 | 0 | 5 | 1 | 1 | 382
10.1007/s10853-017-1447-1 | Peoples R China | Hubei Univ | JOURNAL OF MATERIALS SCIENCE | 4.682 | 2017-09-25 | 26 | 1943 | 0.013381369 | Ir | None | None | None | IrO2-Sb-SnO2 | 100 | 0 | 0 | 0 | 80 | 60 | 1 | 0 | 0 | 0 | 200 |  | 60 | 0 | 0 | 0 | 0 | 0.0509554 | 0.0509554 | 1 | 0 | 5 | 1 | 1 | 352
10.1039/C5SC01251A | Peoples R China | E China Univ Sci & Technol | CHEMICAL SCIENCE | 9.969 | 2015-08-09 | 147 | 2721 | 0.054024256 | Cu | Ir | None | None | Cu0.7Ir0.3O | 70 | 30 | 0 | 0 | 250 | 720 | 0 | 0 | 0 | 0 | 600 |  | 6 | 0 | 0 | 0 | 0 | 0.2 | 0 | 0 | 1 | 1 | 0.1 |  | 391
10.1039/C5SC01251A | Peoples R China | E China Univ Sci & Technol | CHEMICAL SCIENCE | 9.969 | 2015-08-09 | 147 | 2721 | 0.054024256 | Cu | Ir | None | None | Cu0.5Ir0.5O | 50 | 50 | 0 | 0 | 250 | 720 | 0 | 0 | 0 | 0 | 600 |  | 6 | 0 | 0 | 0 | 0 | 0.2 | 0 | 0 | 1 | 1 | 0.1 |  | 368
10.1039/C5SC01251A | Peoples R China | E China Univ Sci & Technol | CHEMICAL SCIENCE | 9.969 | 2015-08-09 | 147 | 2721 | 0.054024256 | Ir | Cu | None | None | Cu0.3Ir0.7O | 70 | 30 | 0 | 0 | 250 | 720 | 0 | 0 | 0 | 0 | 600 |  | 6 | 0 | 0 | 0 | 0 | 0.2 | 0 | 0 | 1 | 1 | 0.1 |  | 351
10.1039/C5SC01251A | Peoples R China | E China Univ Sci & Technol | CHEMICAL SCIENCE | 9.969 | 2015-08-09 | 147 | 2721 | 0.054024256 | Ir | Cu | None | None | Cu0.1Ir0.9O | 90 | 10 | 0 | 0 | 250 | 720 | 0 | 0 | 0 | 0 | 600 |  | 6 | 0 | 0 | 0 | 0 | 0.2 | 0 | 0 | 1 | 1 | 0.1 |  | 375
10.1039/D1TA10022J | Peoples R China | Univ Sci & Technol China | JOURNAL OF MATERIALS CHEMISTRY A | 14.511 | 2022-01-29 | 0 | 356 | 0 | Ru | None | None | None | RuO2-350 | 100 | 0 | 0 | 0 | 160 | 720 | 0 | 0 | 0 | 0 | 350 | 5 | 240 | 0 | 0 | 0 | 0 | 0.275 | 0 | 0 | 0 | 5 | 1 | 1 | 184
10.1039/D1TA10022J | Peoples R China | Univ Sci & Technol China | JOURNAL OF MATERIALS CHEMISTRY A | 14.511 | 2022-01-29 | 0 | 356 | 0 | Ru | In | None | None | In0.14Ru0.86O2-250 | 75.00418196 | 24.99581804 | 0 | 0 | 160 | 720 | 0 | 0 | 0 | 0 | 250 | 5 | 240 | 0 | 0 | 0 | 0 | 0.275 | 0 | 0 | 0 | 5 | 1 | 1 | 180
10.1039/D1TA10022J | Peoples R China | Univ Sci & Technol China | JOURNAL OF MATERIALS CHEMISTRY A | 14.511 | 2022-01-29 | 0 | 356 | 0 | Ru | In | None | None | In0.17Ru0.83O2-350 | 75.00418196 | 24.99581804 | 0 | 0 | 160 | 720 | 0 | 0 | 0 | 0 | 350 | 5 | 240 | 0 | 0 | 0 | 0 | 0.275 | 0 | 0 | 0 | 5 | 1 | 1 | 177
10.1039/D1TA10022J | Peoples R China | Univ Sci & Technol China | JOURNAL OF MATERIALS CHEMISTRY A | 14.511 | 2022-01-29 | 0 | 356 | 0 | Ru | In | None | None | In0.18Ru0.82O2-450 | 75.00418196 | 24.99581804 | 0 | 0 | 160 | 720 | 0 | 0 | 0 | 0 | 450 | 5 | 240 | 0 | 0 | 0 | 0 | 0.275 | 0 | 0 | 0 | 5 | 1 | 1 | 206
10.1039/C8TA04886J | South Korea | Inst for Basic Sci Korea | JOURNAL OF MATERIALS CHEMISTRY A | 14.511 | 2018-12-28 | 47 | 1484 | 0.031671159 | S | Cu | Ru | Ir | CIS@Ir18Ru82 | 33.33333333 | 33.33333333 | 27.33333333 | 6 | 240 | 60 | 1 | 0 | 1 | 0 | 25 | 0 | 0 | 0 | 0 | 0 | 0 | 0.012 | 0.06 | 1 | 0 | 10 | 0.1 |  | 233
10.1039/C8TA04886J | South Korea | Inst for Basic Sci Korea | JOURNAL OF MATERIALS CHEMISTRY A | 14.511 | 2018-12-28 | 47 | 1484 | 0.031671159 | S | Cu | Ru | Ir | CIS@Ir34Ru66 | 33.33333333 | 33.33333333 | 22 | 11.33333333 | 240 | 60 | 1 | 0 | 1 | 0 | 25 | 0 | 0 | 0 | 0 | 0 | 0 | 0.012 | 0.06 | 1 | 0 | 10 | 0.1 |  | 226
10.1039/C8TA04886J | South Korea | Inst for Basic Sci Korea | JOURNAL OF MATERIALS CHEMISTRY A | 14.511 | 2018-12-28 | 47 | 1484 | 0.031671159 | S | Cu | Ru | Ir | CIS@Ir52Ru48 | 33.33333333 | 33.33333333 | 16.66666667 | 16.66666667 | 240 | 60 | 1 | 0 | 1 | 0 | 25 | 0 | 0 | 0 | 0 | 0 | 0 | 0.012 | 0.06 | 1 | 0 | 10 | 0.1 |  | 244
10.1039/C8TA04886J | South Korea | Inst for Basic Sci Korea | JOURNAL OF MATERIALS CHEMISTRY A | 14.511 | 2018-12-28 | 47 | 1484 | 0.031671159 | S | Cu | Ir | Ru | CIS@Ir67Ru33 | 33.33333333 | 33.33333333 | 22.33333333 | 11 | 240 | 60 | 1 | 0 | 1 | 0 | 25 | 0 | 0 | 0 | 0 | 0 | 0 | 0.012 | 0.06 | 1 | 0 | 10 | 0.1 |  | 268
10.1039/C8TA04886J | South Korea | Inst for Basic Sci Korea | JOURNAL OF MATERIALS CHEMISTRY A | 14.511 | 2018-12-28 | 47 | 1484 | 0.031671159 | S | Cu | Ir | Ru | CIS@Ir82Ru18 | 33.33333333 | 33.33333333 | 27.33333333 | 6 | 240 | 60 | 1 | 0 | 1 | 0 | 25 | 0 | 0 | 0 | 0 | 0 | 0 | 0.012 | 0.06 | 1 | 0 | 10 | 0.1 |  | 271
10.1039/C8TA04886J | South Korea | Inst for Basic Sci Korea | JOURNAL OF MATERIALS CHEMISTRY A | 14.511 | 2018-12-28 | 47 | 1484 | 0.031671159 | Ir | None | None | None | CIS@Ir | 54.54545455 | 45.45454545 | 0 | 0 | 240 | 60 | 1 | 0 | 1 | 0 | 25 | 0 | 0 | 0 | 0 | 0 | 0 | 0.012 | 0.06 | 1 | 0 | 10 | 0.1 |  | 307
10.1016/j.jechem.2021.09.016 | Peoples R China | Jilin Univ | JOURNAL OF ENERGY CHEMISTRY | 13.599 | 2022-06-01 | 6 | 233 | 0.025751073 | Sr | Ir | None | None | 2D-SIO | 98.42007435 | 1.579925651 | 0 | 0 | 180 | 720 | 0 | 0 | 0 | 0 | 700 | 3 | 720 | 0 | 0 | 0 | 0 | 0.21 | 0 | 0 | 0 | 1 | 0.1 | 1 | 243
10.1016/j.jechem.2021.09.016 | Peoples R China | Jilin Univ | JOURNAL OF ENERGY CHEMISTRY | 13.599 | 2022-06-01 | 6 | 233 | 0.025751073 | Sr | Ir | None | None | SS-SIO | 50 | 50 | 0 | 0 | 25 | 60 | 1 | 0 | 0 | 0 | 1150 | 5 | 60 | 0 | 0 | 0 | 1 | 0.21 | 0 | 0 | 0 | 1 | 0.1 | 1 | 310
10.1002/adma.201801351 | Peoples R China | Chinese Acad Sci | ADVANCED MATERIALS | 32.086 | 2018-12-28 | 231 | 1484 | 0.155660377 | Ru | None | None | None | S-300 | 100 | 0 | 0 | 0 | 25 | 1440 | 0 | 0 | 0 | 0 | 300 | 10 | 240 | 0 | 0 | 0 | 0 | 0.275 | 0 | 0 | 0 | 5 | 1 | 1 | 188
10.1002/adma.201801351 | Peoples R China | Chinese Acad Sci | ADVANCED MATERIALS | 32.086 | 2018-12-28 | 231 | 1484 | 0.155660377 | Ru | None | None | None | S-400 | 100 | 0 | 0 | 0 | 25 | 1440 | 0 | 0 | 0 | 0 | 400 | 10 | 240 | 0 | 0 | 0 | 0 | 0.275 | 0 | 0 | 0 | 5 | 1 | 1 | 201
10.1002/adma.201801351 | Peoples R China | Chinese Acad Sci | ADVANCED MATERIALS | 32.086 | 2018-12-28 | 231 | 1484 | 0.155660377 | Ru | None | None | None | S-500 | 100 | 0 | 0 | 0 | 25 | 1440 | 0 | 0 | 0 | 0 | 500 | 10 | 240 | 0 | 0 | 0 | 0 | 0.275 | 0 | 0 | 0 | 5 | 1 | 1 | 230
10.1002/adma.201801351 | Peoples R China | Chinese Acad Sci | ADVANCED MATERIALS | 32.086 | 2018-12-28 | 231 | 1484 | 0.155660377 | Ru | None | None | None | S-600 | 100 | 0 | 0 | 0 | 25 | 1440 | 0 | 0 | 0 | 0 | 600 | 10 | 240 | 0 | 0 | 0 | 0 | 0.275 | 0 | 0 | 0 | 5 | 1 | 1 | 367
10.1021/acsami.0c08358 | Peoples R China | Hainan Univ | ACS APPLIED MATERIALS & INTERFACES | 10.383 | 2020-07-22 | 11 | 912 | 0.012061404 | Ir | Fe | None | None | Ir@Fe-MF-1 | 58.72483221 | 41.27516779 | 0 | 0 | 150 | 720 | 0 | 0 | 0 | 0 | 400 |  | 360 | 0 | 0 | 0 | 0 | 0.1716 | 0.0284 | 0 | 1 | 10 | 0.1 |  | 312
10.1021/acsami.0c08358 | Peoples R China | Hainan Univ | ACS APPLIED MATERIALS & INTERFACES | 10.383 | 2020-07-22 | 11 | 912 | 0.012061404 | Fe | Ir | None | None | Ir@Fe-MF-2 | 58.43230404 | 41.56769596 | 0 | 0 | 150 | 720 | 0 | 0 | 0 | 0 | 400 |  | 360 | 0 | 0 | 0 | 0 | 0.1716 | 0.0284 | 0 | 1 | 10 | 0.1 |  | 261
10.1021/acsami.0c08358 | Peoples R China | Hainan Univ | ACS APPLIED MATERIALS & INTERFACES | 10.383 | 2020-07-22 | 11 | 912 | 0.012061404 | Ir | None | None | None | IrO2 | 100 | 0 | 0 | 0 | 150 | 720 | 0 | 0 | 0 | 0 | 600 |  | 360 | 0 | 0 | 0 | 0 | 0.2 | 0 | 0 | 1 | 10 | 0.1 |  | 339
10.1002/aenm.201903137 | Peoples R China | Peking Univ | ADVANCED ENERGY MATERIALS | 29.698 | 2019-12-19 | 126 | 1128 | 0.111702128 | Co | S | None | None | Co9S8@C | 50 | 50 | 0 | 0 | 200 | 30 | 0 | 0 | 0 | 0 | 200 |  | 1440 | 0 | 0 | 0 | 0 | 0.85 | 0.15 | 0 | 1 | 5 | 1 | 1 | 570
10.1002/aenm.201903137 | Peoples R China | Peking Univ | ADVANCED ENERGY MATERIALS | 29.698 | 2019-12-19 | 126 | 1128 | 0.111702128 | Co | S | None | None | Co9S8 | 50 | 50 | 0 | 0 | 200 | 30 | 0 | 0 | 0 | 0 | 200 |  | 1440 | 0 | 0 | 0 | 0 | 1 | 0 | 0 | 1 | 5 | 1 | 1 | 870
10.1002/aenm.201903137 | Peoples R China | Peking Univ | ADVANCED ENERGY MATERIALS | 29.698 | 2019-12-19 | 126 | 1128 | 0.111702128 | Co | S | Mo | None | Mo-Co9S8@C | 49.80718298 | 49.80718298 | 0.38563404 | 0 | 200 | 30 | 0 | 0 | 0 | 0 | 200 |  | 1440 | 0 | 0 | 0 | 0 | 0.85 | 0.15 | 0 | 1 | 5 | 1 | 1 | 540
10.1002/aenm.201903137 | Peoples R China | Peking Univ | ADVANCED ENERGY MATERIALS | 29.698 | 2019-12-19 | 126 | 1128 | 0.111702128 | Co | S | Mo | None | Mo-Co9S8 | 49.80718298 | 49.80718298 | 0.38563404 | 0 | 200 | 1440 | 0 | 0 | 0 | 0 | 200 |  | 1440 | 0 | 0 | 0 | 0 | 1 | 0 | 0 | 1 | 5 | 1 | 1 | 380
10.1002/aenm.201903137 | Peoples R China | Peking Univ | ADVANCED ENERGY MATERIALS | 29.698 | 2019-12-19 | 126 | 1128 | 0.111702128 | Co | S | Mo | None | Mo-Co9S8@C | 49.80718298 | 49.80718298 | 0.38563404 | 0 | 200 | 60 | 0 | 0 | 0 | 0 | 200 |  | 1440 | 0 | 0 | 0 | 0 | 0.85 | 0.15 | 0 | 1 | 5 | 1 | 1 | 520
10.1002/aenm.201903137 | Peoples R China | Peking Univ | ADVANCED ENERGY MATERIALS | 29.698 | 2019-12-19 | 126 | 1128 | 0.111702128 | Co | S | Mo | None | Mo-Co9S8@C | 49.80718298 | 49.80718298 | 0.38563404 | 0 | 200 | 120 | 0 | 0 | 0 | 0 | 200 |  | 1440 | 0 | 0 | 0 | 0 | 0.85 | 0.15 | 0 | 1 | 5 | 1 | 1 | 510
10.1002/aenm.201903137 | Peoples R China | Peking Univ | ADVANCED ENERGY MATERIALS | 29.698 | 2019-12-19 | 126 | 1128 | 0.111702128 | Co | S | Mo | None | Mo-Co9S8@C | 49.80718298 | 49.80718298 | 0.38563404 | 0 | 200 | 180 | 0 | 0 | 0 | 0 | 200 |  | 1440 | 0 | 0 | 0 | 0 | 0.85 | 0.15 | 0 | 1 | 5 | 1 | 1 | 500
10.1002/aenm.201903137 | Peoples R China | Peking Univ | ADVANCED ENERGY MATERIALS | 29.698 | 2019-12-19 | 126 | 1128 | 0.111702128 | Co | S | Mo | None | Mo-Co9S8@C | 49.80718298 | 49.80718298 | 0.38563404 | 0 | 200 | 270 | 0 | 0 | 0 | 0 | 200 |  | 1440 | 0 | 0 | 0 | 0 | 0.85 | 0.15 | 0 | 1 | 5 | 1 | 1 | 490
10.1002/aenm.201903137 | Peoples R China | Peking Univ | ADVANCED ENERGY MATERIALS | 29.698 | 2019-12-19 | 126 | 1128 | 0.111702128 | Co | S | Mo | None | Mo-Co9S8@C | 49.80718298 | 49.80718298 | 0.38563404 | 0 | 200 | 360 | 0 | 0 | 0 | 0 | 200 |  | 1440 | 0 | 0 | 0 | 0 | 0.85 | 0.15 | 0 | 1 | 5 | 1 | 1 | 450
10.1002/aenm.201903137 | Peoples R China | Peking Univ | ADVANCED ENERGY MATERIALS | 29.698 | 2019-12-19 | 126 | 1128 | 0.111702128 | Co | S | Mo | None | Mo-Co9S8@C | 49.80718298 | 49.80718298 | 0.38563404 | 0 | 200 | 720 | 0 | 0 | 0 | 0 | 200 |  | 1440 | 0 | 0 | 0 | 0 | 0.85 | 0.15 | 0 | 1 | 5 | 1 | 1 | 410
10.1002/aenm.201903137 | Peoples R China | Peking Univ | ADVANCED ENERGY MATERIALS | 29.698 | 2019-12-19 | 126 | 1128 | 0.111702128 | Co | S | Mo | None | Mo-Co9S8@C | 49.80718298 | 49.80718298 | 0.38563404 | 0 | 200 | 1440 | 0 | 0 | 0 | 0 | 200 |  | 1440 | 0 | 0 | 0 | 0 | 0.85 | 0.15 | 0 | 1 | 5 | 1 | 1 | 370
10.1002/aenm.201903137 | Peoples R China | Peking Univ | ADVANCED ENERGY MATERIALS | 29.698 | 2019-12-19 | 126 | 1128 | 0.111702128 | Co | S | Mo | None | Mo-Co9S8@C | 49.80718298 | 49.80718298 | 0.38563404 | 0 | 200 | 2880 | 0 | 0 | 0 | 0 | 200 |  | 1440 | 0 | 0 | 0 | 0 | 0.85 | 0.15 | 0 | 1 | 5 | 1 | 1 | 480
10.1002/aenm.201903137 | Peoples R China | Peking Univ | ADVANCED ENERGY MATERIALS | 29.698 | 2019-12-19 | 126 | 1128 | 0.111702128 | Co | S | Mo | None | Mo-Co9S8@C | 49.90340524 | 49.90340524 | 0.193189522 | 0 | 200 | 1440 | 0 | 0 | 0 | 0 | 200 |  | 1440 | 0 | 0 | 0 | 0 | 0.85 | 0.15 | 0 | 1 | 5 | 1 | 1 | 513
10.1002/aenm.201903137 | Peoples R China | Peking Univ | ADVANCED ENERGY MATERIALS | 29.698 | 2019-12-19 | 126 | 1128 | 0.111702128 | Co | S | Mo | None | Mo-Co9S8@C | 49.61584738 | 49.61584738 | 0.768305233 | 0 | 200 | 1440 | 0 | 0 | 0 | 0 | 200 |  | 1440 | 0 | 0 | 0 | 0 | 0.85 | 0.15 | 0 | 1 | 5 | 1 | 1 | 563
10.1021/acscatal.0c04117 | Portugal | Int Iberian Nanotechnol Lab INL | ACS CATALYSIS | 13.7 | 2021-04-03 | 33 | 657 | 0.050228311 | Ir | Ru | None | None | RuIr | 50.69969717 | 49.30030283 | 0 | 0 | 180 | 30 | 1 | 0 | 0 | 0 | 550 |  | 30 | 0 | 1 | 0 | 0 | 0.05 | 0 | 0 | 0 | 5 | 1 | 0 | 333
10.1021/acscatal.0c04117 | Portugal | Int Iberian Nanotechnol Lab INL | ACS CATALYSIS | 13.7 | 2021-04-03 | 33 | 657 | 0.050228311 | Ir | Ru | Co | None | RuIr@CoNC | 43.66294726 | 42.45777869 | 13.87927405 | 0 | 180 | 30 | 1 | 0 | 0 | 0 | 550 |  | 30 | 0 | 1 | 0 | 0 | 0.05 | 0.094927 | 0 | 0 | 5 | 1 | 0 | 225
10.1021/acscatal.0c04117 | Portugal | Int Iberian Nanotechnol Lab INL | ACS CATALYSIS | 13.7 | 2021-04-03 | 33 | 657 | 0.050228311 | Ir | Ru | Co | None | RuIr@CoNC-750 | 43.66294726 | 42.45777869 | 13.87927405 | 0 | 180 | 30 | 1 | 0 | 0 | 0 | 750 |  | 30 | 0 | 1 | 0 | 0 | 0.05 | 0.12857142 | 0 | 0 | 5 | 1 | 0 | 266
10.1021/acscatal.0c04117 | Portugal | Int Iberian Nanotechnol Lab INL | ACS CATALYSIS | 13.7 | 2021-04-03 | 33 | 657 | 0.050228311 | Ir | Ru | None | None | RuIr@XC-72 | 50.69969717 | 49.30030283 | 0 | 0 | 180 | 30 | 1 | 0 | 0 | 0 | 550 |  | 30 | 0 | 1 | 0 | 0 | 0.05 | 0.0618568 | 0 | 0 | 5 | 1 | 0 | 281
10.1021/acscatal.0c04117 | Portugal | Int Iberian Nanotechnol Lab INL | ACS CATALYSIS | 13.7 | 2021-04-03 | 33 | 657 | 0.050228311 | Ir | Ru | None | None | RuIr | 50.69969717 | 49.30030283 | 0 | 0 | 180 | 30 | 1 | 0 | 0 | 0 | 550 |  | 30 | 0 | 1 | 0 | 0 | 0.05 | 0 | 0 | 0 | 5 | 0.1 | 0 | 448
10.1021/acscatal.0c04117 | Portugal | Int Iberian Nanotechnol Lab INL | ACS CATALYSIS | 13.7 | 2021-04-03 | 33 | 657 | 0.050228311 | Ir | Ru | Co | None | RuIr@CoNC | 43.66294726 | 42.45777869 | 13.87927405 | 0 | 180 | 30 | 1 | 0 | 0 | 0 | 550 |  | 30 | 0 | 1 | 0 | 0 | 0.05 | 0.094927 | 0 | 0 | 5 | 0.1 | 0 | 239
10.1021/acscatal.0c04117 | Portugal | Int Iberian Nanotechnol Lab INL | ACS CATALYSIS | 13.7 | 2021-04-03 | 33 | 657 | 0.050228311 | Ir | Ru | Co | None | RuIr@CoNC-750 | 43.66294726 | 42.45777869 | 13.87927405 | 0 | 180 | 30 | 1 | 0 | 0 | 0 | 750 |  | 30 | 0 | 1 | 0 | 0 | 0.05 | 0.12857142 | 0 | 0 | 5 | 0.1 | 0 | 290
10.1021/acscatal.0c04117 | Portugal | Int Iberian Nanotechnol Lab INL | ACS CATALYSIS | 13.7 | 2021-04-03 | 33 | 657 | 0.050228311 | Ir | Ru | None | None | RuIr@XC-72 | 50.69969717 | 49.30030283 | 0 | 0 | 180 | 30 | 1 | 0 | 0 | 0 | 550 |  | 30 | 0 | 1 | 0 | 0 | 0.05 | 0.0618568 | 0 | 0 | 5 | 0.1 | 0 | 319
10.1002/adfm.201803722 | Peoples R China | Soochow Univ | ADVANCED FUNCTIONAL MATERIALS | 19.924 | 2018-12-28 | 50 | 1484 | 0.033692722 | Ru | None | None | None | Ru NWs | 97.9 | 2.1 | 0 | 0 | 180 | 180 | 1 | 0 | 1 | 0 | 25 | 0 | 0 | 0 | 0 | 0 | 0 | 0.1632648 | 0.0408162 | 0 | 0 | 5 | 1 |  | 234
10.1002/adfm.201803722 | Peoples R China | Soochow Univ | ADVANCED FUNCTIONAL MATERIALS | 19.924 | 2018-12-28 | 50 | 1484 | 0.033692722 | Ir | None | None | None | Ir NWs | 99.1 | 0.9 | 0 | 0 | 180 | 180 | 1 | 0 | 1 | 0 | 25 | 0 | 0 | 0 | 0 | 0 | 0 | 0.1632648 | 0.0408162 | 0 | 0 | 5 | 1 |  | 312
10.1002/adfm.201803722 | Peoples R China | Soochow Univ | ADVANCED FUNCTIONAL MATERIALS | 19.924 | 2018-12-28 | 50 | 1484 | 0.033692722 | Pt | None | None | None | Pt NWs | 97.4 | 2.6 | 0 | 0 | 180 | 180 | 1 | 0 | 1 | 0 | 25 | 0 | 0 | 0 | 0 | 0 | 0 | 0.1632648 | 0.0408162 | 0 | 0 | 5 | 1 |  | 545
10.1002/adfm.201803722 | Peoples R China | Soochow Univ | ADVANCED FUNCTIONAL MATERIALS | 19.924 | 2018-12-28 | 50 | 1484 | 0.033692722 | Rh | None | None | None | Rh NWs | 97.5 | 2.5 | 0 | 0 | 180 | 180 | 1 | 0 | 1 | 0 | 25 | 0 | 0 | 0 | 0 | 0 | 0 | 0.1632648 | 0.0408162 | 0 | 0 | 5 | 1 |  | 320
10.1002/adfm.201803722 | Peoples R China | Soochow Univ | ADVANCED FUNCTIONAL MATERIALS | 19.924 | 2018-12-28 | 50 | 1484 | 0.033692722 | Ru | None | None | None | Ru NWs | 97.9 | 2.1 | 0 | 0 | 180 | 180 | 1 | 0 | 1 | 0 | 25 | 0 | 0 | 0 | 0 | 0 | 0 | 0.1632648 | 0.0408162 | 0 | 0 | 5 | 0.1 |  | 260
10.1002/adfm.201803722 | Peoples R China | Soochow Univ | ADVANCED FUNCTIONAL MATERIALS | 19.924 | 2018-12-28 | 50 | 1484 | 0.033692722 | Ir | None | None | None | Ir NWs | 99.1 | 0.9 | 0 | 0 | 180 | 180 | 1 | 0 | 1 | 0 | 25 | 0 | 0 | 0 | 0 | 0 | 0 | 0.1632648 | 0.0408162 | 0 | 0 | 5 | 0.1 |  | 341
10.1002/adfm.201803722 | Peoples R China | Soochow Univ | ADVANCED FUNCTIONAL MATERIALS | 19.924 | 2018-12-28 | 50 | 1484 | 0.033692722 | Pt | None | None | None | Pt NWs | 97.4 | 2.6 | 0 | 0 | 180 | 180 | 1 | 0 | 1 | 0 | 25 | 0 | 0 | 0 | 0 | 0 | 0 | 0.1632648 | 0.0408162 | 0 | 0 | 5 | 0.1 |  | 472
10.1002/adfm.201803722 | Peoples R China | Soochow Univ | ADVANCED FUNCTIONAL MATERIALS | 19.924 | 2018-12-28 | 50 | 1484 | 0.033692722 | Rh | None | None | None | Rh NWs | 97.5 | 2.5 | 0 | 0 | 180 | 180 | 1 | 0 | 1 | 0 | 25 | 0 | 0 | 0 | 0 | 0 | 0 | 0.1632648 | 0.0408162 | 0 | 0 | 5 | 0.1 |  | 484
10.1002/adfm.201803722 | Peoples R China | Soochow Univ | ADVANCED FUNCTIONAL MATERIALS | 19.924 | 2018-12-28 | 50 | 1484 | 0.033692722 | Ru | None | None | None | Ru NWs | 97.9 | 2.1 | 0 | 0 | 180 | 180 | 1 | 0 | 1 | 0 | 25 | 0 | 0 | 0 | 0 | 0 | 0 | 0.1632648 | 0.0408162 | 0 | 0 | 5 | 1 |  | 234
10.1016/j.electacta.2012.12.034 | South Korea | Inha Univ | ELECTROCHIMICA ACTA | 7.336 | 2013-05-05 | 37 | 3547 | 0.01043135 | Ir | None | None | None | IrO2/C-250 | 100 | 0 | 0 | 0 | 80 | 2880 | 1 | 0 | 1 | 0 | 250 |  | 30 | 0 | 0 | 0 | 0 | 0.05 | 0.15 | 0 | 0 | 10 | 0.1 | 1 | 286
10.1016/j.electacta.2012.12.034 | South Korea | Inha Univ | ELECTROCHIMICA ACTA | 7.336 | 2013-05-05 | 37 | 3547 | 0.01043135 | Ir | None | None | None | IrO2/C-350 | 100 | 0 | 0 | 0 | 80 | 2880 | 1 | 0 | 1 | 0 | 250 |  | 30 | 0 | 0 | 0 | 0 | 0.05 | 0.15 | 0 | 0 | 10 | 0.1 | 1 | 299
10.1016/j.electacta.2012.12.034 | South Korea | Inha Univ | ELECTROCHIMICA ACTA | 7.336 | 2013-05-05 | 37 | 3547 | 0.01043135 | Ir | None | None | None | IrO2/C-450 | 100 | 0 | 0 | 0 | 80 | 2880 | 1 | 0 | 1 | 0 | 250 |  | 30 | 0 | 0 | 0 | 0 | 0.05 | 0.15 | 0 | 0 | 10 | 0.1 | 1 | 315
10.1039/D1QI01361K | Peoples R China | Qingdao Univ Sci & Technol | INORGANIC CHEMISTRY FRONTIERS | 7.779 | 2022-01-18 | 0 | 367 | 0 | Ir | La | Ba | None | BaIrO 2.937 /La 3 IrO 7 | 33.33333333 | 33.33333333 | 33.33333333 | 0 | 25 |  | 1 | 0 | 0 | 0 | 1200 | 2 | 240 | 0 | 0 | 0 | 0 | 1 | 0 | 0 | 0 | 5 | 0.1 |  | 302
10.1039/D1QI01361K | Peoples R China | Qingdao Univ Sci & Technol | INORGANIC CHEMISTRY FRONTIERS | 7.779 | 2022-01-18 | 0 | 367 | 0 | Ba | Ir | La | None | BaIrO 2.937 /La 3 IrO 7 | 50 | 25 | 25 | 0 | 25 |  | 1 | 0 | 0 | 0 | 1200 | 2 | 240 | 0 | 0 | 0 | 0 | 1 | 0 | 0 | 0 | 5 | 0.1 |  | 312
10.1039/D1QI01361K | Peoples R China | Qingdao Univ Sci & Technol | INORGANIC CHEMISTRY FRONTIERS | 7.779 | 2022-01-18 | 0 | 367 | 0 | Ir | La | Ba | None | BaIrO 2.937 /La 3 IrO 7 | 40 | 40 | 20 | 0 | 25 |  | 1 | 0 | 0 | 0 | 1200 | 2 | 240 | 0 | 0 | 0 | 0 | 1 | 0 | 0 | 0 | 5 | 0.1 |  | 343
10.1039/D1QI01361K | Peoples R China | Qingdao Univ Sci & Technol | INORGANIC CHEMISTRY FRONTIERS | 7.779 | 2022-01-18 | 0 | 367 | 0 | Ir | La | Ba | None | BaIrO 2.937 /La 3 IrO 7 | 33.33333333 | 33.33333333 | 33.33333333 | 0 | 25 |  | 1 | 0 | 0 | 0 | 1000 | 2 | 240 | 0 | 0 | 0 | 0 | 1 | 0 | 0 | 0 | 5 | 0.1 |  | 317
10.1039/D1QI01361K | Peoples R China | Qingdao Univ Sci & Technol | INORGANIC CHEMISTRY FRONTIERS | 7.779 | 2022-01-18 | 0 | 367 | 0 | Ir | La | Ba | None | BaIrO 2.937 /La 3 IrO 7 | 33.33333333 | 33.33333333 | 33.33333333 | 0 | 25 |  | 1 | 0 | 0 | 0 | 1400 | 2 | 240 | 0 | 0 | 0 | 0 | 1 | 0 | 0 | 0 | 5 | 0.1 |  | 310
10.1002/anie.202202519 | Peoples R China | Harbin Inst Technol | ANGEWANDTE CHEMIE-INTERNATIONAL EDITION | 16.823 | 2022-03-31 | 8 | 295 | 0.027118644 | W | Ru | None | None | Ru-WC | 87.5 | 12.5 | 0 | 0 | 60 | 120 | 1 | 0 | 0 | 0 | 780 | 3 | 600 | 0 | 1 | 0 | 0 | 0.001446309 | 0.019514691 | 1 | 0 | 5 | 1 |  | 347
10.1002/anie.202202519 | Peoples R China | Harbin Inst Technol | ANGEWANDTE CHEMIE-INTERNATIONAL EDITION | 16.823 | 2022-03-31 | 8 | 295 | 0.027118644 | W | Ru | None | None | Ru-WC | 87.5 | 12.5 | 0 | 0 | 60 | 120 | 1 | 0 | 0 | 0 | 780 | 3 | 600 | 0 | 1 | 0 | 0 | 0.002121957 | 0.028631043 | 1 | 0 | 5 | 1 |  | 339
10.1002/anie.202202519 | Peoples R China | Harbin Inst Technol | ANGEWANDTE CHEMIE-INTERNATIONAL EDITION | 16.823 | 2022-03-31 | 8 | 295 | 0.027118644 | W | Ru | None | None | Ru-WC | 87.5 | 12.5 | 0 | 0 | 60 | 120 | 1 | 0 | 0 | 0 | 780 | 3 | 600 | 0 | 1 | 0 | 0 | 0.00302634 | 0.04083366 | 1 | 0 | 5 | 1 |  | 335
10.1002/anie.202202519 | Peoples R China | Harbin Inst Technol | ANGEWANDTE CHEMIE-INTERNATIONAL EDITION | 16.823 | 2022-03-31 | 8 | 295 | 0.027118644 | W | Ru | None | None | Ru-WC | 87.5 | 12.5 | 0 | 0 | 60 | 120 | 1 | 0 | 0 | 0 | 780 | 3 | 600 | 0 | 1 | 0 | 0 | 0.004986423 | 0.067280577 | 1 | 0 | 5 | 1 |  | 324
10.1021/cm302468b | England | Univ Warwick | CHEMISTRY OF MATERIALS | 10.508 | 2012-11-13 | 88 | 3720 | 0.023655914 | Ir | Bi | None | None | Bi2Ir2O7 | 50 | 50 | 0 | 0 | 240 | 7200 | 0 | 0 | 0 | 0 | 25 | 0 | 0 | 0 | 0 | 0 | 0 | 0.402 | 0 | 0 | 0 | 1 | 2 | 0 | 318
10.1039/D0EE01960G | Peoples R China | Southern Univ Sci & Technol | ENERGY & ENVIRONMENTAL SCIENCE | 39.714 | 2021-01-12 | 76 | 738 | 0.10298103 | Na | Ru | None | None | RuO2 NSs | 99 | 1 | 0 | 0 | 25 | 0 | 0 | 0 | 0 | 0 | 350 | 700 | 3 | 0 | 0 | 0 | 0 | 0.03125 | 0 | 0 | 0 | 10 | 1 | 1 | 235
10.1039/D0EE01960G | Peoples R China | Southern Univ Sci & Technol | ENERGY & ENVIRONMENTAL SCIENCE | 39.714 | 2021-01-12 | 76 | 738 | 0.10298103 | Na | Ru | None | None | RuO2 NSs | 99 | 1 | 0 | 0 | 25 | 0 | 0 | 0 | 0 | 0 | 350 | 700 | 3 | 0 | 0 | 0 | 0 | 0.0615 | 0 | 0 | 0 | 10 | 1 | 1 | 222
10.1039/D0EE01960G | Peoples R China | Southern Univ Sci & Technol | ENERGY & ENVIRONMENTAL SCIENCE | 39.714 | 2021-01-12 | 76 | 738 | 0.10298103 | Na | Ru | None | None | RuO2 NSs | 99 | 1 | 0 | 0 | 25 | 0 | 0 | 0 | 0 | 0 | 350 | 700 | 3 | 0 | 0 | 0 | 0 | 0.125 | 0 | 0 | 0 | 10 | 1 | 1 | 210
10.1039/D0EE01960G | Peoples R China | Southern Univ Sci & Technol | ENERGY & ENVIRONMENTAL SCIENCE | 39.714 | 2021-01-12 | 76 | 738 | 0.10298103 | Na | Ru | None | None | RuO2 NSs | 99 | 1 | 0 | 0 | 25 | 0 | 0 | 0 | 0 | 0 | 350 | 700 | 3 | 0 | 0 | 0 | 0 | 0.25 | 0 | 0 | 0 | 10 | 1 | 1 | 199
10.1039/D0EE01960G | Peoples R China | Southern Univ Sci & Technol | ENERGY & ENVIRONMENTAL SCIENCE | 39.714 | 2021-01-12 | 76 | 738 | 0.10298103 | Na | Ru | None | None | RuO2 NSs | 99 | 1 | 0 | 0 | 25 | 0 | 0 | 0 | 0 | 0 | 350 | 700 | 3 | 0 | 0 | 0 | 0 | 0.375 | 0 | 0 | 0 | 10 | 1 | 1 | 190
10.1039/D0EE01960G | Peoples R China | Southern Univ Sci & Technol | ENERGY & ENVIRONMENTAL SCIENCE | 39.714 | 2021-01-12 | 76 | 738 | 0.10298103 | Na | Ru | None | None | Annealed RuO2 NSs | 99 | 1 | 0 | 0 | 25 | 0 | 0 | 0 | 0 | 0 | 350 |  | 180 | 0 | 0 | 0 | 0 | 0.125 | 0 | 0 | 0 | 10 | 1 | 1 | 221
10.1007/s40843-021-1687-5 | Peoples R China | Xiamen Univ | SCIENCE CHINA-MATERIALS | 8.64 | 2021-06-15 | 11 | 584 | 0.018835616 | Ir | None | None | None | Ir-0B | 100 | 0 | 0 | 0 | 90 | 600 | 0 | 0 | 0 | 0 | 25 | 0 | 0 | 0 | 0 | 0 | 0 | 0.0051 | 0 | 0 | 0 | 5 | 0.1 | 1 | 328
10.1007/s40843-021-1687-5 | Peoples R China | Xiamen Univ | SCIENCE CHINA-MATERIALS | 8.64 | 2021-06-15 | 11 | 584 | 0.018835616 | Ir | B | None | None | Ir-12B | 55.35091791 | 44.64908209 | 0 | 0 | 90 | 600 | 0 | 0 | 0 | 0 | 25 | 0 | 0 | 0 | 0 | 0 | 0 | 0.0051 | 0 | 0 | 0 | 5 | 0.1 | 1 | 292
10.1007/s40843-021-1687-5 | Peoples R China | Xiamen Univ | SCIENCE CHINA-MATERIALS | 8.64 | 2021-06-15 | 11 | 584 | 0.018835616 | Ir | B | None | None | Ir-12B | 55.35091791 | 44.64908209 | 0 | 0 | 90 | 600 | 0 | 0 | 0 | 0 | 25 | 0 | 0 | 0 | 0 | 0 | 0 | 0.0102 | 0 | 0 | 0 | 5 | 0.1 | 1 | 276
10.1007/s40843-021-1687-5 | Peoples R China | Xiamen Univ | SCIENCE CHINA-MATERIALS | 8.64 | 2021-06-15 | 11 | 584 | 0.018835616 | Ir | B | None | None | Ir-12B | 55.35091791 | 44.64908209 | 0 | 0 | 90 | 600 | 0 | 0 | 0 | 0 | 25 | 0 | 0 | 0 | 0 | 0 | 0 | 0.051 | 0 | 0 | 0 | 5 | 0.1 | 1 | 256
10.1007/s40843-021-1687-5 | Peoples R China | Xiamen Univ | SCIENCE CHINA-MATERIALS | 8.64 | 2021-06-15 | 11 | 584 | 0.018835616 | Ru | None | None | None | Ru-0B | 100 | 0 | 0 | 0 | 90 | 600 | 0 | 0 | 0 | 0 | 25 | 0 | 0 | 0 | 0 | 0 | 0 | 0.0051 | 0 | 0 | 0 | 5 | 0.1 | 1 | 240
10.1007/s40843-021-1687-5 | Peoples R China | Xiamen Univ | SCIENCE CHINA-MATERIALS | 8.64 | 2021-06-15 | 11 | 584 | 0.018835616 | Ru | B | None | None | Ru-12B | 55.35091791 | 44.64908209 | 0 | 0 | 90 | 600 | 0 | 0 | 0 | 0 | 25 | 0 | 0 | 0 | 0 | 0 | 0 | 0.0051 | 0 | 0 | 0 | 5 | 0.1 | 1 | 229
10.1021/jacs.8b11456 | Singapore | Nanyang Technol Univ | JOURNAL OF THE AMERICAN CHEMICAL SOCIETY | 16.383 | 2019-03-08 | 203 | 1414 | 0.143564356 | Li | Ir | None | None | Li?CIrOx | 99.40694719 | 0.59305281 | 0 | 0 | 90 | 480 | 1 | 0 | 0 | 0 | 400 |  | 120 | 0 | 0 | 0 | 0 | 0.125 | 0 | 0 | 0 | 10 | 1 | 0 | 295
10.1021/jacs.8b11456 | Singapore | Nanyang Technol Univ | JOURNAL OF THE AMERICAN CHEMICAL SOCIETY | 16.383 | 2019-03-08 | 203 | 1414 | 0.143564356 | Na | Ir | None | None | Na?CIrOx | 99.18286841 | 0.817131586 | 0 | 0 | 90 | 480 | 1 | 0 | 0 | 0 | 400 |  | 120 | 0 | 0 | 0 | 0 | 0.125 | 0 | 0 | 0 | 10 | 1 | 0 | 312
10.1021/jacs.8b11456 | Singapore | Nanyang Technol Univ | JOURNAL OF THE AMERICAN CHEMICAL SOCIETY | 16.383 | 2019-03-08 | 203 | 1414 | 0.143564356 | K | Ir | None | None | K?CIrOx | 98.95979758 | 1.040202418 | 0 | 0 | 90 | 480 | 1 | 0 | 0 | 0 | 400 |  | 120 | 0 | 0 | 0 | 0 | 0.125 | 0 | 0 | 0 | 10 | 1 | 0 | 377
10.1021/jacs.8b11456 | Singapore | Nanyang Technol Univ | JOURNAL OF THE AMERICAN CHEMICAL SOCIETY | 16.383 | 2019-03-08 | 203 | 1414 | 0.143564356 | Li | Ir | None | None | Li?CIrOx | 99.40694719 | 0.59305281 | 0 | 0 | 90 | 480 | 1 | 0 | 0 | 0 | 400 |  | 120 | 0 | 0 | 0 | 0 | 0.025 | 0 | 0 | 0 | 10 | 1 | 0 | 338
10.1021/jacs.8b11456 | Singapore | Nanyang Technol Univ | JOURNAL OF THE AMERICAN CHEMICAL SOCIETY | 16.383 | 2019-03-08 | 203 | 1414 | 0.143564356 | Li | Ir | None | None | Li?CIrOx | 99.40694719 | 0.59305281 | 0 | 0 | 90 | 480 | 1 | 0 | 0 | 0 | 400 |  | 120 | 0 | 0 | 0 | 0 | 0.05 | 0 | 0 | 0 | 10 | 1 | 0 | 312
10.1021/jacs.8b11456 | Singapore | Nanyang Technol Univ | JOURNAL OF THE AMERICAN CHEMICAL SOCIETY | 16.383 | 2019-03-08 | 203 | 1414 | 0.143564356 | Li | Ir | None | None | Li?CIrOx | 99.40694719 | 0.59305281 | 0 | 0 | 90 | 480 | 1 | 0 | 0 | 0 | 400 |  | 120 | 0 | 0 | 0 | 0 | 0.25 | 0 | 0 | 0 | 10 | 1 | 0 | 273
10.1021/jacs.8b11456 | Singapore | Nanyang Technol Univ | JOURNAL OF THE AMERICAN CHEMICAL SOCIETY | 16.383 | 2019-03-08 | 203 | 1414 | 0.143564356 | Li | Ir | None | None | Li?CIrOx | 99.40694719 | 0.59305281 | 0 | 0 | 90 | 480 | 1 | 0 | 0 | 0 | 400 |  | 120 | 0 | 0 | 0 | 0 | 0.5 | 0 | 0 | 0 | 10 | 1 | 0 | 266
10.1016/j.jcis.2018.06.014 | Peoples R China | Shaanxi Normal Univ | JOURNAL OF COLLOID AND INTERFACE SCIENCE | 9.965 | 2018-08-31 | 14 | 1603 | 0.008733624 | Ir | None | None | None | Ir@HEDP/CNB | 100 | 0 | 0 | 0 | 160 | 720 | 0 | 0 | 0 | 0 | 25 | 0 | 0 | 0 | 0 | 0 | 0 | 0.02140127 | 0.0856 | 0 | 0 | 5 | 0.1 | 0 | 290
10.1021/acsami.0c00389 | Peoples R China | Zhejiang Univ | ACS APPLIED MATERIALS & INTERFACES | 10.383 | 2020-09-09 | 14 | 863 | 0.01622248 | Ir | Ce | None | None | Ce0.15-Ir@NPC | 85 | 15 | 0 | 0 | 25 | 1440 | 1 | 0 | 0 | 0 | 500 |  | 60 | 0 | 0 | 0 | 0 | 0.024 | 0.376 | 0 | 1 | 5 | 1 | 0 | 270
10.1021/acsami.0c00389 | Peoples R China | Zhejiang Univ | ACS APPLIED MATERIALS & INTERFACES | 10.383 | 2020-09-09 | 14 | 863 | 0.01622248 | Ir | Ce | None | None | Ce0.2-Ir@NPC | 80 | 20 | 0 | 0 | 25 | 1440 | 1 | 0 | 0 | 0 | 500 |  | 60 | 0 | 0 | 0 | 0 | 0.024 | 0.376 | 0 | 1 | 5 | 1 | 0 | 224
10.1021/acsami.0c00389 | Peoples R China | Zhejiang Univ | ACS APPLIED MATERIALS & INTERFACES | 10.383 | 2020-09-09 | 14 | 863 | 0.01622248 | Ir | Ce | None | None | Ce0.25-Ir@NPC | 75 | 25 | 0 | 0 | 25 | 1440 | 1 | 0 | 0 | 0 | 500 |  | 60 | 0 | 0 | 0 | 0 | 0.024 | 0.376 | 0 | 1 | 5 | 1 | 0 | 238
10.1002/adfm.202200131 | Peoples R China | Shanghai Jiao Tong Univ | ADVANCED FUNCTIONAL MATERIALS | 19.924 | 2022-05-20 | 4 | 245 | 0.016326531 | Ru | Mn | None | None | RuMn | 50 | 50 | 0 | 0 | 25 | 480 | 1 | 0 | 0 | 0 | 800 | 5 | 420 | 0 | 0 | 0 | 0 | 0.2 | 0 | 0 | 1 | 5 | 1 | 0 | 239
10.1002/er.6204 | Peoples R China | North China Elect Power Univ | INTERNATIONAL JOURNAL OF ENERGY RESEARCH | 4.672 | 2020-11-24 | 4 | 787 | 0.005082592 | Ir | Pt | None | None | Ir-Pt | 90 | 10 | 0 | 0 | 25 | 720 | 1 | 0 | 0 | 0 | 550 | 0.75 | 120 | 0 | 0 | 0 | 0 | 0.1 | 0 | 0 | 1 | 50 | 1 |  | 379
10.1002/er.6204 | Peoples R China | North China Elect Power Univ | INTERNATIONAL JOURNAL OF ENERGY RESEARCH | 4.672 | 2020-11-24 | 4 | 787 | 0.005082592 | Ir | Pt | None | None | Ir-Pt | 70 | 30 | 0 | 0 | 25 | 720 | 1 | 0 | 0 | 0 | 550 | 0.75 | 120 | 0 | 0 | 0 | 0 | 0.1 | 0 | 0 | 1 | 50 | 1 |  | 427
10.1002/er.6204 | Peoples R China | North China Elect Power Univ | INTERNATIONAL JOURNAL OF ENERGY RESEARCH | 4.672 | 2020-11-24 | 4 | 787 | 0.005082592 | Ir | Pt | None | None | Ir-Pt | 50 | 50 | 0 | 0 | 25 | 720 | 1 | 0 | 0 | 0 | 550 | 0.75 | 120 | 0 | 0 | 0 | 0 | 0.1 | 0 | 0 | 1 | 50 | 1 |  | 446
10.1002/er.6204 | Peoples R China | North China Elect Power Univ | INTERNATIONAL JOURNAL OF ENERGY RESEARCH | 4.672 | 2020-11-24 | 4 | 787 | 0.005082592 | Pt | Ir | None | None | Ir-Pt | 70 | 30 | 0 | 0 | 25 | 720 | 1 | 0 | 0 | 0 | 550 | 0.75 | 120 | 0 | 0 | 0 | 0 | 0.1 | 0 | 0 | 1 | 50 | 1 |  | 444
10.1002/er.6204 | Peoples R China | North China Elect Power Univ | INTERNATIONAL JOURNAL OF ENERGY RESEARCH | 4.672 | 2020-11-24 | 4 | 787 | 0.005082592 | Pt | Ir | None | None | Ir-Pt | 90 | 10 | 0 | 0 | 25 | 720 | 1 | 0 | 0 | 0 | 550 | 0.75 | 120 | 0 | 0 | 0 | 0 | 0.1 | 0 | 0 | 1 | 50 | 1 |  | 393
10.1002/er.6204 | Peoples R China | North China Elect Power Univ | INTERNATIONAL JOURNAL OF ENERGY RESEARCH | 4.672 | 2020-11-24 | 4 | 787 | 0.005082592 | Ir | None | None | None | IrO2 | 100 | 0 | 0 | 0 | 25 | 720 | 1 | 0 | 0 | 0 | 550 | 0.75 | 120 | 0 | 0 | 0 | 0 | 0.1 | 0 | 0 | 1 | 50 | 1 |  | 403
10.1016/j.chempr.2018.11.010 | Australia | Univ Adelaide | CHEM | 25.832 | 2019-02-27 | 227 | 1423 | 0.159522136 | Ru | Ir | None | None | Ru@IrO x | 51.5780545 | 48.4219455 | 0 | 0 | 198 | 90 | 1 | 0 | 1 | 0 | 25 | 0 | 0 | 0 | 0 | 0 | 0 | 0.050955 | 0 | 0 | 0 | 5 | 0.1 | 0 | 284
10.1016/j.chempr.2018.11.010 | Australia | Univ Adelaide | CHEM | 25.832 | 2019-02-27 | 227 | 1423 | 0.159522136 | Ir | Ru | None | None | RuIrOx | 50.65544242 | 49.34455758 | 0 | 0 | 198 | 180 | 1 | 0 | 1 | 0 | 25 | 0 | 0 | 0 | 0 | 0 | 0 | 0.050955 | 0 | 0 | 0 | 5 | 0.1 | 0 | 342
10.1038/s41467-018-08144-3 | Peoples R China | Chinese Acad Sci | NATURE COMMUNICATIONS | 17.694 | 2019-01-25 | 265 | 1456 | 0.182005495 | Cr | Ru | None | None | Cr0.6Ru0.4O2 | 60 | 40 | 0 | 0 | 25 | 1080 | 1 | 0 | 0 | 0 | 450 | 5 | 240 | 0 | 0 | 0 | 0 | 0.283085 | 0.283085 | 0 | 0 | 5 | 1 | 1 | 178
10.1038/s41467-018-08144-3 | Peoples R China | Chinese Acad Sci | NATURE COMMUNICATIONS | 17.694 | 2019-01-25 | 265 | 1456 | 0.182005495 | Cr | Ru | None | None | Cr0.6Ru0.4O2 | 60 | 40 | 0 | 0 | 25 | 1080 | 1 | 0 | 0 | 0 | 500 | 5 | 240 | 0 | 0 | 0 | 0 | 0.283085 | 0.283085 | 0 | 0 | 5 | 1 | 1 | 176
10.1038/s41467-018-08144-3 | Peoples R China | Chinese Acad Sci | NATURE COMMUNICATIONS | 17.694 | 2019-01-25 | 265 | 1456 | 0.182005495 | Cr | Ru | None | None | Cr0.6Ru0.4O2 | 60 | 40 | 0 | 0 | 25 | 1080 | 1 | 0 | 0 | 0 | 550 | 5 | 240 | 0 | 0 | 0 | 0 | 0.283085 | 0.283085 | 0 | 0 | 5 | 1 | 1 | 181
10.1038/s41467-018-08144-3 | Peoples R China | Chinese Acad Sci | NATURE COMMUNICATIONS | 17.694 | 2019-01-25 | 265 | 1456 | 0.182005495 | Cr | Ru | None | None | Cr0.6Ru0.4O2 | 60 | 40 | 0 | 0 | 25 | 1080 | 1 | 0 | 0 | 0 | 600 | 5 | 240 | 0 | 0 | 0 | 0 | 0.283085 | 0.283085 | 0 | 0 | 5 | 1 | 1 | 187
10.1038/s41467-018-08144-3 | Peoples R China | Chinese Acad Sci | NATURE COMMUNICATIONS | 17.694 | 2019-01-25 | 265 | 1456 | 0.182005495 | Cr | Ru | None | None | Cr0.6Ru0.4O2 | 60 | 40 | 0 | 0 | 25 | 1080 | 1 | 0 | 0 | 0 | 650 | 5 | 240 | 0 | 0 | 0 | 0 | 0.283085 | 0.283085 | 0 | 0 | 5 | 1 | 1 | 204
10.1002/adfm.201604688 | South Korea | Ctr Mol Spect & Dynam | ADVANCED FUNCTIONAL MATERIALS | 19.924 | 2017-02-17 | 149 | 2163 | 0.068885807 | Cu | Ir | Co | None | Co-IrCu ON | 88.8294914 | 8.029784533 | 3.140724068 | 0 | 270 | 30 | 0 | 0 | 1 | 0 | 25 | 0 | 0 | 0 | 0 | 0 | 0 | 0.096153846 | 0.384615385 | 0 | 0 | 10 | 0.1 |  | 304
10.1002/adfm.201604688 | South Korea | Ctr Mol Spect & Dynam | ADVANCED FUNCTIONAL MATERIALS | 19.924 | 2017-02-17 | 149 | 2163 | 0.068885807 | Cu | Ir | Co | None | Co-IrCu ONC | 84.13099062 | 8.316396774 | 7.552612601 | 0 | 270 | 30 | 0 | 0 | 1 | 0 | 25 | 0 | 0 | 0 | 0 | 0 | 0 | 0.093023256 | 0.372093023 | 0 | 0 | 10 | 0.1 |  | 293
10.1039/C9CC01369E | Sweden | Uppsala Univ | CHEMICAL COMMUNICATIONS | 6.065 | 2019-06-04 | 15 | 1326 | 0.011312217 | Fe | Co | None | None | Co0.02Fe0.98 | 80 | 20 | 0 | 0 | 25 |  | 1 | 0 | 0 | 0 | 450 |  | 30 | 0 | 0 | 0 | 0 | 1 | 0 | 0 | 1 | 10 | 1 |  | 710
10.1039/C9CC01369E | Sweden | Uppsala Univ | CHEMICAL COMMUNICATIONS | 6.065 | 2019-06-04 | 15 | 1326 | 0.011312217 | Fe | Co | None | None | Co0.05Fe0.95 | 60 | 40 | 0 | 0 | 25 |  | 1 | 0 | 0 | 0 | 450 |  | 30 | 0 | 0 | 0 | 0 | 1 | 0 | 0 | 1 | 10 | 1 |  | 653
10.1039/C9CC01369E | Sweden | Uppsala Univ | CHEMICAL COMMUNICATIONS | 6.065 | 2019-06-04 | 15 | 1326 | 0.011312217 | Co | Fe | None | None | Co0.12Fe0.88 | 80 | 20 | 0 | 0 | 25 |  | 1 | 0 | 0 | 0 | 450 |  | 30 | 0 | 0 | 0 | 0 | 1 | 0 | 0 | 1 | 10 | 1 |  | 587
10.1039/C7SE00113D | Peoples R China | Wuhan Univ | SUSTAINABLE ENERGY & FUELS | 6.813 | 2018-01-26 | 15 | 1820 | 0.008241758 | Ir | None | None | None | Ir/C | 100 | 0 | 0 | 0 | 280 | 120 | 1 | 0 | 1 | 0 | 25 | 0 | 0 | 0 | 0 | 0 | 0 | 5 | 0.458598 | 0 | 0 | 5 | 1 | 1 | 316
10.1039/C7SE00113D | Peoples R China | Wuhan Univ | SUSTAINABLE ENERGY & FUELS | 6.813 | 2018-01-26 | 15 | 1820 | 0.008241758 | Ir | Fe | None | None | Ir1Fe0.11/C | 75 | 25 | 0 | 0 | 280 | 120 | 1 | 0 | 1 | 0 | 25 | 0 | 0 | 0 | 0 | 0 | 0 | 5 | 0.458598 | 0 | 0 | 5 | 1 | 1 | 287
10.1039/C7SE00113D | Peoples R China | Wuhan Univ | SUSTAINABLE ENERGY & FUELS | 6.813 | 2018-01-26 | 15 | 1820 | 0.008241758 | Ir | Fe | None | None | Ir1Fe0.41/C | 50 | 50 | 0 | 0 | 280 | 120 | 1 | 0 | 1 | 0 | 25 | 0 | 0 | 0 | 0 | 0 | 0 | 5 | 0.458598 | 0 | 0 | 5 | 1 | 1 | 279
10.1039/C7SE00113D | Peoples R China | Wuhan Univ | SUSTAINABLE ENERGY & FUELS | 6.813 | 2018-01-26 | 15 | 1820 | 0.008241758 | Fe | Ir | None | None | Ir1Fe1.47/C | 75 | 25 | 0 | 0 | 280 | 120 | 1 | 0 | 1 | 0 | 25 | 0 | 0 | 0 | 0 | 0 | 0 | 5 | 0.458598 | 0 | 0 | 5 | 1 | 1 | 296
10.1039/C7TA08982A | Peoples R China | Wuhan Univ | JOURNAL OF MATERIALS CHEMISTRY A | 14.511 | 2017-12-21 | 67 | 1856 | 0.036099138 | Ir | None | None | None | Ir/C | 100 | 0 | 0 | 0 | 300 | 120 | 0 | 0 | 1 | 0 | 25 | 0 | 0 | 0 | 0 | 0 | 0 | 0.092 | 0.368 | 0 | 0 | 5 | 0.5 |  | 336
10.1039/C7TA08982A | Peoples R China | Wuhan Univ | JOURNAL OF MATERIALS CHEMISTRY A | 14.511 | 2017-12-21 | 67 | 1856 | 0.036099138 | Ir | Ni | None | None | IrNi0.68/C | 50 | 50 | 0 | 0 | 300 | 120 | 0 | 0 | 1 | 0 | 25 | 0 | 0 | 0 | 0 | 0 | 0 | 0.111224167 | 0.444896667 | 0 | 0 | 5 | 0.5 |  | 319
10.1039/C7TA08982A | Peoples R China | Wuhan Univ | JOURNAL OF MATERIALS CHEMISTRY A | 14.511 | 2017-12-21 | 67 | 1856 | 0.036099138 | Ir | Ni | Fe | None | IrNi0.7Fe0.52/C | 40 | 40 | 20 | 0 | 300 | 120 | 0 | 0 | 1 | 0 | 25 | 0 | 0 | 0 | 0 | 0 | 0 | 0.125742917 | 0.502971667 | 0 | 0 | 5 | 0.5 |  | 304
10.1039/C7TA08982A | Peoples R China | Wuhan Univ | JOURNAL OF MATERIALS CHEMISTRY A | 14.511 | 2017-12-21 | 67 | 1856 | 0.036099138 | Ir | Ni | Fe | None | IrNi0.57Fe0.82/C | 33.33333333 | 33.33333333 | 33.33333333 | 0 | 300 | 120 | 0 | 0 | 1 | 0 | 25 | 0 | 0 | 0 | 0 | 0 | 0 | 0.130117708 | 0.520470833 | 0 | 0 | 5 | 0.5 |  | 286
10.1039/C7TA08982A | Peoples R China | Wuhan Univ | JOURNAL OF MATERIALS CHEMISTRY A | 14.511 | 2017-12-21 | 67 | 1856 | 0.036099138 | Fe | Ir | Ni | None | IrNi0.46Fe1.59/C | 50 | 25 | 25 | 0 | 300 | 120 | 0 | 0 | 1 | 0 | 25 | 0 | 0 | 0 | 0 | 0 | 0 | 0.147669583 | 0.590678333 | 0 | 0 | 5 | 0.5 |  | 300
10.1002/adma.202105308 | Peoples R China | Xiamen Univ | ADVANCED MATERIALS | 32.086 | 2021-10-25 | 24 | 452 | 0.053097345 | Ru | Mn | None | None | RuMn-250 | 82.9927883 | 17.0072117 | 0 | 0 | 230 | 180 | 0 | 0 | 1 | 0 | 25 | 0 | 0 | 0 | 0 | 0 | 0 | 0.10191 | 0.203 | 0 | 0 | 5 | 1 | 0 | 235
10.1002/adma.202105308 | Peoples R China | Xiamen Univ | ADVANCED MATERIALS | 32.086 | 2021-10-25 | 24 | 452 | 0.053097345 | Ru | Mn | None | None | RuMn-350 | 82.9927883 | 17.0072117 | 0 | 0 | 230 | 180 | 0 | 0 | 1 | 0 | 25 | 0 | 0 | 0 | 0 | 0 | 0 | 0.10191 | 0.203 | 0 | 0 | 5 | 1 | 0 | 201
10.1002/adma.202105308 | Peoples R China | Xiamen Univ | ADVANCED MATERIALS | 32.086 | 2021-10-25 | 24 | 452 | 0.053097345 | Ru | Mn | None | None | RuMn-450 | 82.9927883 | 17.0072117 | 0 | 0 | 230 | 180 | 0 | 0 | 1 | 0 | 25 | 0 | 0 | 0 | 0 | 0 | 0 | 0.10191 | 0.203 | 0 | 0 | 5 | 1 | 0 | 224
10.1021/acsami.6b12984 | USA | US Naval Res Lab | ACS APPLIED MATERIALS & INTERFACES | 10.383 | 2017-03-08 | 41 | 2144 | 0.019123134 | Ru | None | None | None | 3??RuO2@SiO2[250] | 100 | 0 | 0 | 0 | -77 | 2 | 0 | 0 | 0 | 0 | 250 | 2 |  | 0 | 0 | 0 | 0 | 0.75 | 0 | 0 | 1 | 1 | 6 | 1 | 297
10.1021/acsami.6b12984 | USA | US Naval Res Lab | ACS APPLIED MATERIALS & INTERFACES | 10.383 | 2017-03-08 | 41 | 2144 | 0.019123134 | Ru | None | None | None | 3??RuO2@SiO2[300] | 100 | 0 | 0 | 0 | -77 | 2 | 0 | 0 | 0 | 0 | 300 | 2 |  | 0 | 0 | 0 | 0 | 0.75 | 0 | 0 | 1 | 1 | 6 | 1 | 313
10.1021/acsami.6b12984 | USA | US Naval Res Lab | ACS APPLIED MATERIALS & INTERFACES | 10.383 | 2017-03-08 | 41 | 2144 | 0.019123134 | Ru | None | None | None | 1??RuO2@C@SiO2[300/Ar] | 100 | 0 | 0 | 0 | -77 | 2 | 0 | 0 | 0 | 0 | 300 | 2 |  | 0 | 1 | 0 | 0 | 0.43 | 0 | 0 | 1 | 1 | 6 | 1 | 282
10.1021/acsami.6b12984 | USA | US Naval Res Lab | ACS APPLIED MATERIALS & INTERFACES | 10.383 | 2017-03-08 | 41 | 2144 | 0.019123134 | Ru | None | None | None | 2??RuO2@C@SiO2[300/Ar] | 100 | 0 | 0 | 0 | -77 | 2 | 0 | 0 | 0 | 0 | 300 | 2 |  | 0 | 1 | 0 | 0 | 0.74 | 0 | 0 | 1 | 1 | 6 | 1 | 270
10.1021/acsami.6b12984 | USA | US Naval Res Lab | ACS APPLIED MATERIALS & INTERFACES | 10.383 | 2017-03-08 | 41 | 2144 | 0.019123134 | Ru | None | None | None | 2??RuO2@C@SiO2[350/Ar] | 100 | 0 | 0 | 0 | -77 | 2 | 0 | 0 | 0 | 0 | 350 | 2 |  | 0 | 1 | 0 | 0 | 0.72 | 0 | 0 | 1 | 1 | 6 | 1 | 273
10.1021/acsaem.9b01796 | USA | Univ Pittsburgh | ACS APPLIED ENERGY MATERIALS | 6.959 | 2020-02-21 | 21 | 1064 | 0.019736842 | Mn | None | None | None | MnO2 | 100 | 0 | 0 | 0 | 160 | 720 | 0 | 0 | 0 | 0 | 25 | 0 | 0 | 0 | 0 | 0 | 0 | 0.3 | 0 | 0 | 1 | 10 | 1 |  | 901
10.1021/acsaem.9b01796 | USA | Univ Pittsburgh | ACS APPLIED ENERGY MATERIALS | 6.959 | 2020-02-21 | 21 | 1064 | 0.019736842 | Mn | Nb | None | None | Mn0.9Nb0.1O2 | 90 | 10 | 0 | 0 | 25 | 60 | 1 | 0 | 0 | 0 | 400 | 10 | 240 | 0 | 0 | 0 | 0 | 0.3 | 0 | 0 | 1 | 10 | 1 |  | 868
10.1021/acsaem.9b01796 | USA | Univ Pittsburgh | ACS APPLIED ENERGY MATERIALS | 6.959 | 2020-02-21 | 21 | 1064 | 0.019736842 | Mn | Nb | None | None | Mn0.8Nb0.2O2 | 80 | 20 | 0 | 0 | 25 | 60 | 1 | 0 | 0 | 0 | 400 | 10 | 240 | 0 | 0 | 0 | 0 | 0.3 | 0 | 0 | 1 | 10 | 1 |  | 767
10.1002/adfm.202007344 | Peoples R China | Beijing Univ Chem Technol | ADVANCED FUNCTIONAL MATERIALS | 19.924 | 2021-01-14 | 8 | 736 | 0.010869565 | Ru | None | None | None | Ru NW | 100 | 0 | 0 | 0 | 180 | 180 | 0 | 0 | 1 | 0 | 25 | 0 | 0 | 0 | 0 | 1 | 0 | 0.12 | 0.48 | 0 | 0 | 5 | 0.1 | 1 | 224
10.1002/adfm.202007344 | Peoples R China | Beijing Univ Chem Technol | ADVANCED FUNCTIONAL MATERIALS | 19.924 | 2021-01-14 | 8 | 736 | 0.010869565 | Ru | None | None | None | Ru NS | 100 | 0 | 0 | 0 | 180 | 780 | 0 | 0 | 1 | 0 | 25 | 0 | 0 | 0 | 0 | 0 | 0 | 0.12 | 0.48 | 0 | 0 | 5 | 0.1 | 1 | 236
10.1002/adfm.202007344 | Peoples R China | Beijing Univ Chem Technol | ADVANCED FUNCTIONAL MATERIALS | 19.924 | 2021-01-14 | 8 | 736 | 0.010869565 | Ru | None | None | None | Ru NP | 100 | 0 | 0 | 0 | 180 | 180 | 0 | 0 | 1 | 0 | 25 | 0 | 0 | 0 | 1 | 0 | 0 | 0.12 | 0.48 | 0 | 0 | 5 | 0.1 | 1 | 269
10.1039/D0CY00919A | Japan | Toyota Technol Inst | CATALYSIS SCIENCE & TECHNOLOGY | 6.177 | 2020-10-19 | 16 | 823 | 0.019441069 | Ir | None | None | None | IrO 2 -B-rGO-3.3 | 100 | 0 | 0 | 0 | 150 | 240 | 0 | 0 | 1 | 0 | 25 | 0 | 0 | 0 | 0 | 0 | 0 | 0.14 | 4.102424242 | 0 | 0 | 5 | 1 | 0 | 314
10.1039/D0CY00919A | Japan | Toyota Technol Inst | CATALYSIS SCIENCE & TECHNOLOGY | 6.177 | 2020-10-19 | 16 | 823 | 0.019441069 | Ir | None | None | None | IrO 2 -B-rGO-7.1 | 100 | 0 | 0 | 0 | 150 | 240 | 0 | 0 | 1 | 0 | 25 | 0 | 0 | 0 | 0 | 0 | 0 | 0.14 | 1.831830986 | 0 | 0 | 5 | 1 | 0 | 305
10.1039/D0CY00919A | Japan | Toyota Technol Inst | CATALYSIS SCIENCE & TECHNOLOGY | 6.177 | 2020-10-19 | 16 | 823 | 0.019441069 | Ir | None | None | None | IrO 2 -B-rGO-19.6 | 100 | 0 | 0 | 0 | 150 | 240 | 0 | 0 | 1 | 0 | 25 | 0 | 0 | 0 | 0 | 0 | 0 | 0.14 | 0.574285714 | 0 | 0 | 5 | 1 | 0 | 283
10.1021/acsaem.0c00139 | Peoples R China | East China Univ Sci & Technol | ACS APPLIED ENERGY MATERIALS | 6.959 | 2020-06-17 | 13 | 947 | 0.013727561 | Mn | Ir | Ce | None | Ce-Ir-ox/Mn-1 | 74.45754127 | 21.22392134 | 4.318537394 | 0 | 150 | 720 | 0 | 0 | 0 | 0 | 400 |  | 300 | 0 | 0 | 0 | 0 | 0.081241565 | 0.118758435 | 1 | 1 | 10 | 0.1 |  | 325
10.1021/acsaem.0c00139 | Peoples R China | East China Univ Sci & Technol | ACS APPLIED ENERGY MATERIALS | 6.959 | 2020-06-17 | 13 | 947 | 0.013727561 | Mn | Ir | Ce | None | Ce-Ir-ox/Mn-2 | 71.37517754 | 20.34530187 | 8.279520595 | 0 | 150 | 720 | 0 | 0 | 0 | 0 | 400 |  | 300 | 0 | 0 | 0 | 0 | 0.075942783 | 0.124057217 | 1 | 1 | 10 | 0.1 |  | 311
10.1021/acsaem.0c00139 | Peoples R China | East China Univ Sci & Technol | ACS APPLIED ENERGY MATERIALS | 6.959 | 2020-06-17 | 13 | 947 | 0.013727561 | Mn | Ir | Ce | None | Ce-Ir-ox/Mn-3 | 68.53787385 | 19.5365361 | 11.92559005 | 0 | 150 | 720 | 0 | 0 | 0 | 0 | 400 |  | 300 | 0 | 0 | 0 | 0 | 0.070712401 | 0.129287599 | 1 | 1 | 10 | 0.1 |  | 296
10.1021/acsaem.0c00139 | Peoples R China | East China Univ Sci & Technol | ACS APPLIED ENERGY MATERIALS | 6.959 | 2020-06-17 | 13 | 947 | 0.013727561 | Mn | Ir | Ce | None | Ce-Ir-ox/Mn-4 | 65.91752267 | 18.78961207 | 15.29286526 | 0 | 150 | 720 | 0 | 0 | 0 | 0 | 400 |  | 300 | 0 | 0 | 0 | 0 | 0.065425532 | 0.134574468 | 1 | 1 | 10 | 0.1 |  | 273
10.1021/acs.jpcc.1c07760 | USA | Stanford Univ | JOURNAL OF PHYSICAL CHEMISTRY C | 4.177 | 2022-02-02 | 4 | 352 | 0.011363636 | Y | Ir | None | None | Y 2 Ir 2 O 7 | 54.54545455 | 45.45454545 | 0 | 0 | 80 | 420 | 1 | 0 | 0 | 0 | 550 | 2 | 120 | 0 | 0 | 0 | 0 | 0.026315789 | 0.026315789 | 0 | 0 | 10 | 1 |  | 417
10.1021/acs.jpcc.1c07760 | USA | Stanford Univ | JOURNAL OF PHYSICAL CHEMISTRY C | 4.177 | 2022-02-02 | 4 | 352 | 0.011363636 | Y | Ir | None | None | Y 2 Ir 2 O 7 | 54.54545455 | 45.45454545 | 0 | 0 | 80 | 420 | 1 | 0 | 0 | 0 | 550 | 2 | 120 | 0 | 0 | 0 | 0 | 0.026315789 | 0.026315789 | 0 | 0 | 10 | 0.1 |  | 354
10.1016/j.electacta.2020.136160 | South Korea | Kwangwoon Univ | ELECTROCHIMICA ACTA | 7.336 | 2020-05-27 | 3 | 968 | 0.003099174 | Co | None | None | None | CRO-0 | 100 | 0 | 0 | 0 | 25 |  | 1 | 0 | 0 | 0 | 600 |  | 180 | 0 | 1 | 0 | 0 | 0.254777 | 0.028308 | 0 | 0 | 10 | 0.1 | 0 | 485
10.1016/j.electacta.2020.136160 | South Korea | Kwangwoon Univ | ELECTROCHIMICA ACTA | 7.336 | 2020-05-27 | 3 | 968 | 0.003099174 | Co | Ru | None | None | CRO-8 | 94.60817912 | 5.391820882 | 0 | 0 | 25 |  | 1 | 0 | 0 | 0 | 600 |  | 180 | 0 | 1 | 0 | 0 | 0.254777 | 0.028308 | 0 | 0 | 10 | 0.1 | 0 | 390
10.1016/j.electacta.2020.136160 | South Korea | Kwangwoon Univ | ELECTROCHIMICA ACTA | 7.336 | 2020-05-27 | 3 | 968 | 0.003099174 | Co | Ru | None | None | CRO-16 | 87.25701944 | 12.74298056 | 0 | 0 | 25 |  | 1 | 0 | 0 | 0 | 600 |  | 180 | 0 | 1 | 0 | 0 | 0.254777 | 0.028308 | 0 | 0 | 10 | 0.1 | 0 | 323
10.1016/j.electacta.2020.136160 | South Korea | Kwangwoon Univ | ELECTROCHIMICA ACTA | 7.336 | 2020-05-27 | 3 | 968 | 0.003099174 | Co | Ru | None | None | CRO-24 | 79.97737557 | 20.02262443 | 0 | 0 | 25 |  | 1 | 0 | 0 | 0 | 600 |  | 180 | 0 | 1 | 0 | 0 | 0.254777 | 0.028308 | 0 | 0 | 10 | 0.1 | 0 | 340
10.1016/j.electacta.2020.136160 | South Korea | Kwangwoon Univ | ELECTROCHIMICA ACTA | 7.336 | 2020-05-27 | 3 | 968 | 0.003099174 | Co | Ru | None | None | CRO-32 | 71.97149644 | 28.02850356 | 0 | 0 | 25 |  | 1 | 0 | 0 | 0 | 600 |  | 180 | 0 | 1 | 0 | 0 | 0.254777 | 0.028308 | 0 | 0 | 10 | 0.1 | 0 | 408
10.1016/j.electacta.2020.136160 | South Korea | Kwangwoon Univ | ELECTROCHIMICA ACTA | 7.336 | 2020-05-27 | 3 | 968 | 0.003099174 | Co | Ru | None | None | CRO-16-150 | 87.25701944 | 12.74298056 | 0 | 0 | 25 |  | 1 | 0 | 0 | 0 | 150 |  | 180 | 0 | 1 | 0 | 0 | 0.254777 | 0.028308 | 0 | 0 | 10 | 0.1 | 0 | 320
10.1016/j.electacta.2020.136160 | South Korea | Kwangwoon Univ | ELECTROCHIMICA ACTA | 7.336 | 2020-05-27 | 3 | 968 | 0.003099174 | Co | Ru | None | None | CRO-16-300 | 87.25701944 | 12.74298056 | 0 | 0 | 25 |  | 1 | 0 | 0 | 0 | 300 |  | 180 | 0 | 1 | 0 | 0 | 0.254777 | 0.028308 | 0 | 0 | 10 | 0.1 | 0 | 297
10.1016/j.electacta.2020.136160 | South Korea | Kwangwoon Univ | ELECTROCHIMICA ACTA | 7.336 | 2020-05-27 | 3 | 968 | 0.003099174 | Co | Ru | None | None | CRO-16-400 | 87.25701944 | 12.74298056 | 0 | 0 | 25 |  | 1 | 0 | 0 | 0 | 400 |  | 180 | 0 | 1 | 0 | 0 | 0.254777 | 0.028308 | 0 | 0 | 10 | 0.1 | 0 | 351
10.1016/j.electacta.2020.136160 | South Korea | Kwangwoon Univ | ELECTROCHIMICA ACTA | 7.336 | 2020-05-27 | 3 | 968 | 0.003099174 | Co | Ru | None | None | CRO-16-500 | 87.25701944 | 12.74298056 | 0 | 0 | 25 |  | 1 | 0 | 0 | 0 | 500 |  | 180 | 0 | 1 | 0 | 0 | 0.254777 | 0.028308 | 0 | 0 | 10 | 0.1 | 0 | 376
10.1016/j.joule.2021.05.018 | Peoples R China | Chinese Acad Sci | JOULE | 46.048 | 2021-08-29 | 48 | 509 | 0.094302554 | Mn | Ir | None | None | Ir-MnO2-0.51 | 98.24196974 | 1.758030259 | 0 | 0 | 25 | 2880 | 1 | 0 | 0 | 0 | 220 |  | 360 | 0 | 0 | 0 | 0 | 4 | 0 | 0 | 1 | 1 | 1 | 0 | 288
10.1016/j.joule.2021.05.018 | Peoples R China | Chinese Acad Sci | JOULE | 46.048 | 2021-08-29 | 48 | 509 | 0.094302554 | Mn | Ir | None | None | Ir-MnO2-1.01 | 96.56070815 | 3.439291852 | 0 | 0 | 25 | 2880 | 1 | 0 | 0 | 0 | 220 |  | 360 | 0 | 0 | 0 | 0 | 4 | 0 | 0 | 1 | 1 | 1 | 0 | 273
10.1016/j.joule.2021.05.018 | Peoples R China | Chinese Acad Sci | JOULE | 46.048 | 2021-08-29 | 48 | 509 | 0.094302554 | Mn | Ir | None | None | Ir-MnO2-2.15 | 92.87606458 | 7.123935422 | 0 | 0 | 25 | 2880 | 1 | 0 | 0 | 0 | 220 |  | 360 | 0 | 0 | 0 | 0 | 4 | 0 | 0 | 1 | 1 | 1 | 0 | 253
10.1016/j.joule.2021.05.018 | Peoples R China | Chinese Acad Sci | JOULE | 46.048 | 2021-08-29 | 48 | 509 | 0.094302554 | Mn | Ir | None | None | Ir-MnO2-5.13 | 84.12074528 | 15.87925472 | 0 | 0 | 25 | 2880 | 1 | 0 | 0 | 0 | 220 |  | 360 | 0 | 0 | 0 | 0 | 4 | 0 | 0 | 1 | 1 | 1 | 0 | 222
10.1016/j.joule.2021.05.018 | Peoples R China | Chinese Acad Sci | JOULE | 46.048 | 2021-08-29 | 48 | 509 | 0.094302554 | Mn | Ir | None | None | Ir-MnO2-11.83 | 68.10205724 | 31.89794276 | 0 | 0 | 25 | 2880 | 1 | 0 | 0 | 0 | 220 |  | 360 | 0 | 0 | 0 | 0 | 4 | 0 | 0 | 1 | 1 | 1 | 0 | 242
10.1016/j.joule.2021.05.018 | Peoples R China | Chinese Acad Sci | JOULE | 46.048 | 2021-08-29 | 48 | 509 | 0.094302554 | Mn | Ir | None | None | Ir-MnO2-16.52 | 59.14283212 | 40.85716788 | 0 | 0 | 25 | 2880 | 1 | 0 | 0 | 0 | 220 |  | 360 | 0 | 0 | 0 | 0 | 4 | 0 | 0 | 1 | 1 | 1 | 0 | 252
10.1016/j.joule.2021.05.018 | Peoples R China | Chinese Acad Sci | JOULE | 46.048 | 2021-08-29 | 48 | 509 | 0.094302554 | Mn | Ir | None | None | Ir-MnO2-18.79 | 55.31858765 | 44.68141235 | 0 | 0 | 25 | 2880 | 1 | 0 | 0 | 0 | 220 |  | 360 | 0 | 0 | 0 | 0 | 4 | 0 | 0 | 1 | 1 | 1 | 0 | 263
10.1002/aenm.201903038 | Peoples R China | Beijing Univ Chem Technol | ADVANCED ENERGY MATERIALS | 29.698 | 2020-02-05 | 64 | 1080 | 0.059259259 | Cu | Rh | None | None | RhCu NW-1 | 59.20792079 | 40.79207921 | 0 | 0 | 180 | 240 | 1 | 0 | 1 | 0 | 200 |  | 240 | 0 | 1 | 0 | 1 | 0.1528662 | 0.1528662 | 0 | 0 | 5 | 1 | 0 | 391
10.1002/aenm.201903038 | Peoples R China | Beijing Univ Chem Technol | ADVANCED ENERGY MATERIALS | 29.698 | 2020-02-05 | 64 | 1080 | 0.059259259 | Rh | Cu | None | None | RhCu NW-2 | 66.3 | 33.7 | 0 | 0 | 180 | 240 | 1 | 0 | 1 | 0 | 200 |  | 240 | 0 | 1 | 0 | 1 | 0.1528662 | 0.1528662 | 0 | 0 | 5 | 1 | 0 | 375
10.1002/aenm.201903038 | Peoples R China | Beijing Univ Chem Technol | ADVANCED ENERGY MATERIALS | 29.698 | 2020-02-05 | 64 | 1080 | 0.059259259 | Rh | Cu | None | None | RhCu NTs | 76.26 | 23.74 | 0 | 0 | 180 | 240 | 1 | 0 | 1 | 0 | 200 |  | 240 | 0 | 1 | 0 | 1 | 0.1528662 | 0.1528662 | 0 | 0 | 5 | 1 | 0 | 340
10.1039/D1TA00158B | Japan | Toyota Technol Inst | JOURNAL OF MATERIALS CHEMISTRY A | 14.511 | 2021-03-27 | 16 | 664 | 0.024096386 | Ir | None | None | None | IrO 2 -BN-rGO | 100 | 0 | 0 | 0 | 150 | 240 | 0 | 0 | 0 | 0 | 250 | 0 | 0 | 0 | 0 | 0 | 0 | 0.14 | 1.11 | 0 | 0 | 5 | 1 | 0 | 299
10.1038/s41467-020-18064-w | Singapore | Nanyang Technol Univ | NATURE COMMUNICATIONS | 17.694 | 2020-08-25 | 125 | 878 | 0.142369021 | Ir | None | None | None | Ir-NSG | 100 | 0 | 0 | 0 | 25 |  | 1 | 0 | 0 | 1 | 800 | 2.5 | 60 | 0 | 1 | 0 | 0 | 0.02502 | 0.27498 | 0 | 0 | 1 | 0.1 | 0 | 264
10.1016/j.jallcom.2016.11.240 | Peoples R China | South China Univ Technol | JOURNAL OF ALLOYS AND COMPOUNDS | 6.371 | 2017-03-05 | 21 | 2147 | 0.00978109 | Ir | Sb | None | None | C0-ISS | 50 | 50 | 0 | 0 | 80 | 5 | 0 | 0 | 0 | 0 | 550 | 10 | 5 | 0 | 0 | 0 | 0 | 2 | 0 | 0 | 1 | 5 | 1 | 1 | 420
10.1016/j.jallcom.2016.11.240 | Peoples R China | South China Univ Technol | JOURNAL OF ALLOYS AND COMPOUNDS | 6.371 | 2017-03-05 | 21 | 2147 | 0.00978109 | Sn | Sb | Ir | Co | C3-ISS | 80 | 10 | 7 | 3 | 80 | 5 | 0 | 0 | 0 | 0 | 550 | 10 | 5 | 0 | 0 | 0 | 0 | 2 | 0 | 0 | 1 | 5 | 1 | 1 | 433
10.1016/j.jallcom.2016.11.240 | Peoples R China | South China Univ Technol | JOURNAL OF ALLOYS AND COMPOUNDS | 6.371 | 2017-03-05 | 21 | 2147 | 0.00978109 | Sn | Sb | Ir | Co | C5-ISS | 80 | 10 | 5 | 5 | 80 | 5 | 0 | 0 | 0 | 0 | 550 | 10 | 5 | 0 | 0 | 0 | 0 | 2 | 0 | 0 | 1 | 5 | 1 | 1 | 410
10.1016/j.jallcom.2016.11.240 | Peoples R China | South China Univ Technol | JOURNAL OF ALLOYS AND COMPOUNDS | 6.371 | 2017-03-05 | 21 | 2147 | 0.00978109 | Sn | Sb | Co | Ir | C7-ISS | 80 | 10 | 7 | 3 | 80 | 5 | 0 | 0 | 0 | 0 | 550 | 10 | 5 | 0 | 0 | 0 | 0 | 2 | 0 | 0 | 1 | 5 | 1 | 1 | 417
10.1002/smll.202108031 | Peoples R China | Univ Elect Sci & Technol China | SMALL | 15.153 | 2022-03-16 | 8 | 310 | 0.025806452 | Ru | Ir | None | None | Ru2@Ir1-O | 66.66666667 | 33.33333333 | 0 | 0 | 80 | 600 | 0 | 0 | 0 | 0 | 600 | 5 | 120 | 0 | 0 | 1 | 0 | 0.35 | 0.3577 | 0 | 0 | 10 | 1 | 1 | 251
10.1002/smll.202108031 | Peoples R China | Univ Elect Sci & Technol China | SMALL | 15.153 | 2022-03-16 | 8 | 310 | 0.025806452 | Ru | Ir | None | None | Ru@Ir-O | 50 | 50 | 0 | 0 | 80 | 600 | 0 | 0 | 0 | 0 | 600 | 5 | 120 | 0 | 0 | 1 | 0 | 0.35 | 0.3619 | 0 | 0 | 10 | 1 | 1 | 241
10.1002/smll.202108031 | Peoples R China | Univ Elect Sci & Technol China | SMALL | 15.153 | 2022-03-16 | 8 | 310 | 0.025806452 | Ir | Ru | None | None | Ru1@Ir2-O | 66.66666667 | 33.33333333 | 0 | 0 | 80 | 600 | 0 | 0 | 0 | 0 | 600 | 5 | 120 | 0 | 0 | 1 | 0 | 0.35 | 0.35105 | 0 | 0 | 10 | 1 | 1 | 260
10.1002/smll.202108031 | Peoples R China | Univ Elect Sci & Technol China | SMALL | 15.153 | 2022-03-16 | 8 | 310 | 0.025806452 | Ir | None | None | None | Ir | 100 | 0 | 0 | 0 | 80 | 600 | 0 | 0 | 0 | 0 | 600 | 5 | 120 | 0 | 0 | 1 | 0 | 0.35 | 0.36785 | 0 | 0 | 10 | 1 | 1 | 317
10.1039/c8ta09534e | Peoples R China | Shenzhen Univ | JOURNAL OF MATERIALS CHEMISTRY A | 14.511 | 2019-01-22 | 38 | 1459 | 0.026045236 | S | Ni | Fe | None | P-NSC/Ni4Fe5S8 | 98.70317008 | 0.775682289 | 0.521147635 | 0 | 25 | 120 | 0 | 0 | 0 | 0 | 1000 |  | 120 | 0 | 1 | 0 | 0 | 0.4 | 0 | 0 | 0 | 2 | 1 |  | 547
10.1021/acsaem.9b00658 | USA | Stanford Univ | ACS APPLIED ENERGY MATERIALS | 6.959 | 2019-09-13 | 39 | 1225 | 0.031836735 | Sr | Ir | None | None | Sr4IrO6 | 80 | 20 | 0 | 0 | 25 |  | 1 | 0 | 0 | 1 | 1200 | 3 | 30 | 0 | 0 | 0 | 0 | 0.266666667 | 0.4 | 0 | 0 |  | 0.1 |  | 287
10.1021/acsaem.9b00658 | USA | Stanford Univ | ACS APPLIED ENERGY MATERIALS | 6.959 | 2019-09-13 | 39 | 1225 | 0.031836735 | Sr | Ir | None | None | Sr2IrO4 | 66.66666667 | 33.33333333 | 0 | 0 | 25 |  | 1 | 0 | 0 | 1 | 1200 | 3 | 30 | 0 | 0 | 0 | 0 | 0.18 | 0.72 | 0 | 0 |  | 0.1 |  | 286
10.1021/acsaem.9b00658 | USA | Stanford Univ | ACS APPLIED ENERGY MATERIALS | 6.959 | 2019-09-13 | 39 | 1225 | 0.031836735 | Sr | Ir | None | None | SrIrO3 | 50 | 50 | 0 | 0 | 25 |  | 1 | 0 | 0 | 1 | 900 | 3 | 720 | 0 | 0 | 0 | 0 | 0.136666667 | 0.546666667 | 0 | 0 |  | 0.1 |  | 353
10.1021/acsaem.9b00658 | USA | Stanford Univ | ACS APPLIED ENERGY MATERIALS | 6.959 | 2019-09-13 | 39 | 1225 | 0.031836735 | Ir | None | None | None | IrOx-Mill | 100 | 0 | 0 | 0 | 25 |  | 1 | 0 | 0 | 1 | 900 | 3 | 720 | 0 | 0 | 0 | 0 | 0.093333333 | 0.373333333 | 0 | 0 |  | 0.1 |  | 396
10.1021/acsaem.9b00658 | USA | Stanford Univ | ACS APPLIED ENERGY MATERIALS | 6.959 | 2019-09-13 | 39 | 1225 | 0.031836735 | Sr | Ir | None | None | Sr4IrO6 | 80 | 20 | 0 | 0 | 25 |  | 1 | 0 | 0 | 1 | 1200 | 3 | 30 | 0 | 0 | 0 | 0 | 0.266666667 | 0.4 | 0 | 0 |  | 1 |  | 342
10.1021/acsaem.9b00658 | USA | Stanford Univ | ACS APPLIED ENERGY MATERIALS | 6.959 | 2019-09-13 | 39 | 1225 | 0.031836735 | Sr | Ir | None | None | Sr2IrO4 | 66.66666667 | 33.33333333 | 0 | 0 | 25 |  | 1 | 0 | 0 | 1 | 1200 | 3 | 30 | 0 | 0 | 0 | 0 | 0.18 | 0.72 | 0 | 0 |  | 1 |  | 291
10.1021/acsaem.9b00658 | USA | Stanford Univ | ACS APPLIED ENERGY MATERIALS | 6.959 | 2019-09-13 | 39 | 1225 | 0.031836735 | Sr | Ir | None | None | SrIrO3 | 50 | 50 | 0 | 0 | 25 |  | 1 | 0 | 0 | 1 | 900 | 3 | 720 | 0 | 0 | 0 | 0 | 0.136666667 | 0.546666667 | 0 | 0 |  | 1 |  | 378
10.1021/acsaem.9b00658 | USA | Stanford Univ | ACS APPLIED ENERGY MATERIALS | 6.959 | 2019-09-13 | 39 | 1225 | 0.031836735 | Ir | None | None | None | IrOx-Mill | 100 | 0 | 0 | 0 | 25 |  | 1 | 0 | 0 | 1 | 900 | 3 | 720 | 0 | 0 | 0 | 0 | 0.093333333 | 0.373333333 | 0 | 0 |  | 1 |  | 442
10.1021/jacs.8b09402 | Australia | Univ New South Wales | JOURNAL OF THE AMERICAN CHEMICAL SOCIETY | 16.383 | 2018-12-28 | 60 | 1484 | 0.040431267 | Ru | Pd | None | None | Pd-Ru Branched | 88.49557522 | 11.50442478 | 0 | 0 | 135 | 1200 | 1 | 0 | 1 | 0 | 25 | 0 | 0 | 0 | 0 | 1 | 0 | 0.407643312 | 0 | 0 | 0 |  | 0.1 |  | 225
10.1039/C8CC02008F | Peoples R China | East China Univ Sci & Technol | CHEMICAL COMMUNICATIONS | 6.065 | 2018-07-06 | 52 | 1659 | 0.031344183 | Ir | Mn | None | None | Ir0.9Mn0.1 | 90 | 10 | 0 | 0 | 220 | 720 | 0 | 0 | 0 | 0 | 400 |  | 720 | 0 | 0 | 0 | 0 | 0.2 | 0 | 0 | 1 | 10 | 0.1 | 1 | 318
10.1039/C8CC02008F | Peoples R China | East China Univ Sci & Technol | CHEMICAL COMMUNICATIONS | 6.065 | 2018-07-06 | 52 | 1659 | 0.031344183 | Ir | Mn | None | None | Ir0.8Mn0.2 | 80 | 20 | 0 | 0 | 220 | 720 | 0 | 0 | 0 | 0 | 400 |  | 720 | 0 | 0 | 0 | 0 | 0.2 | 0 | 0 | 1 | 10 | 0.1 | 1 | 309
10.1039/C8CC02008F | Peoples R China | East China Univ Sci & Technol | CHEMICAL COMMUNICATIONS | 6.065 | 2018-07-06 | 52 | 1659 | 0.031344183 | Ir | Mn | None | None | Ir0.7Mn0.3 | 70 | 30 | 0 | 0 | 220 | 720 | 0 | 0 | 0 | 0 | 400 |  | 720 | 0 | 0 | 0 | 0 | 0.2 | 0 | 0 | 1 | 10 | 0.1 | 1 | 323
10.1039/C8CC02008F | Peoples R China | East China Univ Sci & Technol | CHEMICAL COMMUNICATIONS | 6.065 | 2018-07-06 | 52 | 1659 | 0.031344183 | Ir | Mn | None | None | Ir0.6Mn0.4 | 60 | 40 | 0 | 0 | 220 | 720 | 0 | 0 | 0 | 0 | 400 |  | 720 | 0 | 0 | 0 | 0 | 0.2 | 0 | 0 | 1 | 10 | 0.1 | 1 | 302
10.1039/C8CC02008F | Peoples R China | East China Univ Sci & Technol | CHEMICAL COMMUNICATIONS | 6.065 | 2018-07-06 | 52 | 1659 | 0.031344183 | Mn | Ir | None | None | Ir0.4Mn0.6 | 60 | 40 | 0 | 0 | 220 | 720 | 0 | 0 | 0 | 0 | 400 |  | 720 | 0 | 0 | 0 | 0 | 0.2 | 0 | 0 | 1 | 10 | 0.1 | 1 | 286
10.1039/C8CC02008F | Peoples R China | East China Univ Sci & Technol | CHEMICAL COMMUNICATIONS | 6.065 | 2018-07-06 | 52 | 1659 | 0.031344183 | Mn | Ir | None | None | Ir0.3Mn0.7 | 70 | 30 | 0 | 0 | 220 | 720 | 0 | 0 | 0 | 0 | 400 |  | 720 | 0 | 0 | 0 | 0 | 0.2 | 0 | 0 | 1 | 10 | 0.1 | 1 | 292
10.1039/C6TA03011D | Peoples R China | East China Univ Sci & Technol | JOURNAL OF MATERIALS CHEMISTRY A | 14.511 | 2016-10-05 | 52 | 2298 | 0.022628372 | Mn | Ir | None | None | Cryptomelane(Ir) | 87.58484782 | 12.41515218 | 0 | 0 | 200 | 480 | 0 | 0 | 0 | 0 | 200 |  | 480 | 0 | 0 | 0 | 0 | 0.2 | 0 | 0 | 1 | 0.1 | 0.1 |  | 340
10.1016/j.jcat.2019.01.018 | Canada | Univ Alberta | JOURNAL OF CATALYSIS | 8.047 | 2019-05-20 | 49 | 1341 | 0.036539896 | Ir | None | None | None | 50nm IrPPs | 100 | 0 | 0 | 0 | 200 | 120 | 0 | 0 | 1 | 0 | 25 | 0 | 0 | 0 | 0 | 0 | 0 | 0.05 | 0 | 0 | 0 | 10 | 1 | 1 | 264
10.1016/j.jcat.2019.01.018 | Canada | Univ Alberta | JOURNAL OF CATALYSIS | 8.047 | 2019-05-20 | 49 | 1341 | 0.036539896 | Ir | None | None | None | 2nm Ir NPs | 100 | 0 | 0 | 0 | 25 | 240 | 1 | 0 | 1 | 0 | 25 | 0 | 0 | 0 | 0 | 0 | 0 | 0.05 | 0 | 0 | 0 | 10 | 1 | 1 | 288
10.1039/D1QM00845E | Peoples R China | Tongji Univ | MATERIALS CHEMISTRY FRONTIERS | 8.683 | 2021-10-27 | 0 | 450 | 0 | Ti | Ir | None | None | IrO2/TiN1+X | 83.14321322 | 16.85678678 | 0 | 0 | 80 | 360 | 1 | 0 | 0 | 0 | 400 | 5 | 60 | 0 | 0 | 0 | 0 | 0.035258784 | 0.090872892 | 1 | 0 |  | 1 | 0 | 236
10.1039/C7TA05126C | Peoples R China | Chinese Acad Sci | JOURNAL OF MATERIALS CHEMISTRY A | 14.511 | 2017-09-07 | 96 | 1961 | 0.048954615 | Ir | Ru | None | None | IrO2-RuO2@Ru (1:1) | 50 | 50 | 0 | 0 | 80 | 60 | 1 | 1 | 0 | 0 | 450 |  | 60 | 0 | 0 | 0 | 0 | 0.379 | 0 | 0 | 0 | 5 | 1 | 0 | 312
10.1039/C7TA05126C | Peoples R China | Chinese Acad Sci | JOURNAL OF MATERIALS CHEMISTRY A | 14.511 | 2017-09-07 | 96 | 1961 | 0.048954615 | Ir | Ru | None | None | IrO2-RuO2@Ru (2:1) | 66.66666667 | 33.33333333 | 0 | 0 | 80 | 60 | 1 | 1 | 0 | 0 | 450 |  | 60 | 0 | 0 | 0 | 0 | 0.379 | 0 | 0 | 0 | 5 | 1 | 0 | 299
10.1039/C7TA05126C | Peoples R China | Chinese Acad Sci | JOURNAL OF MATERIALS CHEMISTRY A | 14.511 | 2017-09-07 | 96 | 1961 | 0.048954615 | Ir | Ru | None | None | IrO2-RuO2@Ru (3:1) | 75 | 25 | 0 | 0 | 80 | 60 | 1 | 1 | 0 | 0 | 450 |  | 60 | 0 | 0 | 0 | 0 | 0.379 | 0 | 0 | 0 | 5 | 1 | 0 | 281
10.1039/C7TA05126C | Peoples R China | Chinese Acad Sci | JOURNAL OF MATERIALS CHEMISTRY A | 14.511 | 2017-09-07 | 96 | 1961 | 0.048954615 | Ir | Ru | None | None | IrO2-RuO2@Ru (4:1) | 80 | 20 | 0 | 0 | 80 | 60 | 1 | 1 | 0 | 0 | 450 |  | 60 | 0 | 0 | 0 | 0 | 0.379 | 0 | 0 | 0 | 5 | 1 | 0 | 301
10.1039/C7TA05126C | Peoples R China | Chinese Acad Sci | JOURNAL OF MATERIALS CHEMISTRY A | 14.511 | 2017-09-07 | 96 | 1961 | 0.048954615 | Ir | None | None | None | IrO2 | 100 | 0 | 0 | 0 | 25 | 10 | 1 | 1 | 0 | 0 | 450 |  | 60 | 0 | 0 | 0 | 0 | 0.379 | 0 | 0 | 0 | 5 | 1 | 0 | 317
10.1039/C7TA05126C | Peoples R China | Chinese Acad Sci | JOURNAL OF MATERIALS CHEMISTRY A | 14.511 | 2017-09-07 | 96 | 1961 | 0.048954615 | Ir | Ru | None | None | Ir3RuO2 | 75 | 25 | 0 | 0 | 25 | 10 | 1 | 1 | 0 | 0 | 450 |  | 60 | 0 | 0 | 0 | 0 | 0.379 | 0 | 0 | 0 | 5 | 1 | 0 | 293
10.1039/C7TA05126C | Peoples R China | Chinese Acad Sci | JOURNAL OF MATERIALS CHEMISTRY A | 14.511 | 2017-09-07 | 96 | 1961 | 0.048954615 | Ir | Ru | None | None | IrO2-RuO2@Ru (3:1) | 75 | 25 | 0 | 0 | 80 | 60 | 1 | 1 | 0 | 0 | 450 |  | 60 | 0 | 0 | 0 | 0 | 0.279 | 0 | 0 | 0 | 5 | 1 | 0 | 291
10.1039/C7TA05126C | Peoples R China | Chinese Acad Sci | JOURNAL OF MATERIALS CHEMISTRY A | 14.511 | 2017-09-07 | 96 | 1961 | 0.048954615 | Ir | Ru | None | None | IrO2-RuO2@Ru (3:1) | 75 | 25 | 0 | 0 | 80 | 60 | 1 | 1 | 0 | 0 | 450 |  | 60 | 0 | 0 | 0 | 0 | 0.179 | 0 | 0 | 0 | 5 | 1 | 0 | 304
10.1039/C7TA05126C | Peoples R China | Chinese Acad Sci | JOURNAL OF MATERIALS CHEMISTRY A | 14.511 | 2017-09-07 | 96 | 1961 | 0.048954615 | Ir | Ru | None | None | IrO2-RuO2@Ru (3:1) | 75 | 25 | 0 | 0 | 80 | 60 | 1 | 1 | 0 | 0 | 450 |  | 60 | 0 | 0 | 0 | 0 | 0.1 | 0 | 0 | 0 | 5 | 1 | 0 | 316
10.1039/C7TA05126C | Peoples R China | Chinese Acad Sci | JOURNAL OF MATERIALS CHEMISTRY A | 14.511 | 2017-09-07 | 96 | 1961 | 0.048954615 | Ir | Ru | None | None | IrO2-RuO2@Ru (3:1) | 75 | 25 | 0 | 0 | 80 | 60 | 1 | 1 | 0 | 0 | 450 |  | 60 | 0 | 0 | 0 | 0 | 0.079 | 0 | 0 | 0 | 5 | 1 | 0 | 324
10.1021/acsaem.9b01459 | Peoples R China | Univ Sci & Technol China | ACS APPLIED ENERGY MATERIALS | 6.959 | 2020-01-27 | 15 | 1089 | 0.013774105 | Ru | None | None | None | Ru | 100 | 0 | 0 | 0 | 190 | 720 | 0 | 0 | 1 | 0 | 300 | 5 | 120 | 0 | 0 | 0 | 0 | 0.0135 | 0 | 0 | 1 | 10 | 1 |  | 431
10.1021/acsaem.9b01459 | Peoples R China | Univ Sci & Technol China | ACS APPLIED ENERGY MATERIALS | 6.959 | 2020-01-27 | 15 | 1089 | 0.013774105 | Ru | Cu | None | None | RuCu | 50 | 50 | 0 | 0 | 190 | 720 | 0 | 0 | 1 | 0 | 300 | 5 | 120 | 0 | 0 | 0 | 0 | 0.0135 | 0 | 0 | 1 | 10 | 1 |  | 270
10.1002/ange.201806300 | Australia | Univ New South Wales | ANGEWANDTE CHEMIE-INTERNATIONAL EDITION | 16.823 | 2018-12-28 | 57 | 1484 | 0.038409704 | Ru | Au | None | None | Au-Ru branched | 66.66666667 | 33.33333333 | 0 | 0 | 140 | 1200 | 0 | 0 | 1 | 0 | 25 | 0 | 0 | 0 | 0 | 1 | 0 | 0.4076433 | 0 | 0 | 0 | 50 | 0.1 |  | 220
10.1038/s41467-020-19212-y | Peoples R China | Zhejiang Univ | NATURE COMMUNICATIONS | 17.694 | 2020-10-23 | 85 | 819 | 0.103785104 | Ru | W | None | None | Ru0.9W0.1 | 90 | 10 | 0 | 0 | 80 | 720 | 0 | 0 | 0 | 0 | 400 | 5 | 120 | 0 | 0 | 0 | 0 | 0.33 | 0 | 0 | 1 | 5 | 1 | 1 | 224
10.1038/s41467-020-19212-y | Peoples R China | Zhejiang Univ | NATURE COMMUNICATIONS | 17.694 | 2020-10-23 | 85 | 819 | 0.103785104 | Ru | W | None | None | Ru0.8W0.2 | 80 | 20 | 0 | 0 | 80 | 720 | 0 | 0 | 0 | 0 | 400 | 5 | 120 | 0 | 0 | 0 | 0 | 0.33 | 0 | 0 | 1 | 5 | 1 | 1 | 213
10.1038/s41467-020-19212-y | Peoples R China | Zhejiang Univ | NATURE COMMUNICATIONS | 17.694 | 2020-10-23 | 85 | 819 | 0.103785104 | Ru | W | None | None | Ru0.7W0.3 | 70 | 30 | 0 | 0 | 80 | 720 | 0 | 0 | 0 | 0 | 400 | 5 | 120 | 0 | 0 | 0 | 0 | 0.33 | 0 | 0 | 1 | 5 | 1 | 1 | 213
10.1038/s41467-020-19212-y | Peoples R China | Zhejiang Univ | NATURE COMMUNICATIONS | 17.694 | 2020-10-23 | 85 | 819 | 0.103785104 | Ru | Er | None | None | Ru0.9Er0.1 | 90 | 10 | 0 | 0 | 80 | 720 | 0 | 0 | 0 | 0 | 400 | 5 | 120 | 0 | 0 | 0 | 0 | 0.33 | 0 | 0 | 1 | 5 | 1 | 1 | 193
10.1038/s41467-020-19212-y | Peoples R China | Zhejiang Univ | NATURE COMMUNICATIONS | 17.694 | 2020-10-23 | 85 | 819 | 0.103785104 | Ru | W | Er | None | Ru0.7W0.2Er0.1 | 70 | 20 | 10 | 0 | 80 | 720 | 0 | 0 | 0 | 0 | 400 | 5 | 120 | 0 | 0 | 0 | 0 | 0.33 | 0 | 0 | 1 | 5 | 1 | 1 | 168
10.1038/s41467-020-19212-y | Peoples R China | Zhejiang Univ | NATURE COMMUNICATIONS | 17.694 | 2020-10-23 | 85 | 819 | 0.103785104 | Ru | W | Er | None | Ru0.6W0.2Er0.2 | 60 | 20 | 20 | 0 | 80 | 720 | 0 | 0 | 0 | 0 | 400 | 5 | 120 | 0 | 0 | 0 | 0 | 0.33 | 0 | 0 | 1 | 5 | 1 | 1 | 174
10.1038/s41467-019-12886-z | Peoples R China | Univ Sci & Technol China | NATURE COMMUNICATIONS | 17.694 | 2019-11-22 | 236 | 1155 | 0.204329004 | Ru | None | None | None | Ru-N-C | 100 | 0 | 0 | 0 | 25 | 30 | 1 | 0 | 0 | 0 | 300 | 2 | 120 | 0 | 1 | 0 | 0 | 0.0028 | 0.2772 | 0 | 0 | 5 | 1 | 1 | 267
10.1021/acsnano.8b04023 | Peoples R China | Soochow Univ | ACS NANO | 18.027 | 2018-12-28 | 60 | 1484 | 0.040431267 | Ir | Ni | None | None | IrNi | 72.53445334 | 27.46554666 | 0 | 0 | 200 | 300 | 0 | 0 | 1 | 0 | 25 | 0 | 0 | 0 | 0 | 0 | 1 | 0.188461538 | 0 | 0 | 0 | 5 | 1 | 0 | 329
10.1021/acsnano.8b04023 | Peoples R China | Soochow Univ | ACS NANO | 18.027 | 2018-12-28 | 60 | 1484 | 0.040431267 | Ir | Ni | None | None | IrNi2 | 72.53445334 | 27.46554666 | 0 | 0 | 190 | 300 | 0 | 0 | 1 | 0 | 25 | 0 | 0 | 0 | 0 | 0 | 1 | 0.188461538 | 0 | 0 | 0 | 5 | 1 | 0 | 318
10.1021/acsnano.8b04023 | Peoples R China | Soochow Univ | ACS NANO | 18.027 | 2018-12-28 | 60 | 1484 | 0.040431267 | Ir | Ni | None | None | IrNi3 | 72.53445334 | 27.46554666 | 0 | 0 | 180 | 300 | 0 | 0 | 1 | 0 | 25 | 0 | 0 | 0 | 0 | 0 | 1 | 0.188461538 | 0 | 0 | 0 | 5 | 1 | 0 | 315
10.1016/j.elecom.2019.05.018 | South Korea | KIST | ELECTROCHEMISTRY COMMUNICATIONS | 5.443 | 2019-08-27 | 36 | 1242 | 0.028985507 | Ru | None | None | None | Ru/C | 100 | 0 | 0 | 0 | 160 | 30 | 1 | 0 | 1 | 0 | 25 | 0 | 0 | 0 | 0 | 0 | 0 | 0.0246 | 0.112066667 | 0 | 0 | 10 | 0.1 | 1 | 223
10.1016/j.elecom.2019.05.018 | South Korea | KIST | ELECTROCHEMISTRY COMMUNICATIONS | 5.443 | 2019-08-27 | 36 | 1242 | 0.028985507 | Ru | Pt | None | None | Ru0.9Pt0.1/C | 90 | 10 | 0 | 0 | 160 | 30 | 1 | 0 | 1 | 0 | 25 | 0 | 0 | 0 | 0 | 0 | 0 | 0.0246 | 0.112066667 | 0 | 0 | 10 | 0.1 | 1 | 208
10.1016/j.elecom.2019.05.018 | South Korea | KIST | ELECTROCHEMISTRY COMMUNICATIONS | 5.443 | 2019-08-27 | 36 | 1242 | 0.028985507 | Ru | Pt | None | None | Ru0.9Pt0.1O2/C | 90 | 10 | 0 | 0 | 160 | 30 | 1 | 0 | 1 | 0 | 400 |  | 120 | 0 | 0 | 0 | 0 | 0.0246 | 0.112066667 | 0 | 0 | 10 | 0.1 | 1 | 248
10.1021/acsami.8b14172 | Peoples R China | Chinese Acad Sci | ACS APPLIED MATERIALS & INTERFACES | 10.383 | 2018-12-28 | 62 | 1484 | 0.041778976 | Ti | Ir | None | None | Ir/TiN-5 | 98.32884097 | 1.67115903 | 0 | 0 | 160 | 180 | 1 | 0 | 1 | 0 | 25 | 0 | 0 | 0 | 0 | 0 | 0 | 0.01895 | 0.36005 | 1 | 0 | 5 | 1 | 0 | 429
10.1021/acsami.8b14172 | Peoples R China | Chinese Acad Sci | ACS APPLIED MATERIALS & INTERFACES | 10.383 | 2018-12-28 | 62 | 1484 | 0.041778976 | Ti | Ir | None | None | Ir/TiN-15 | 94.60869565 | 5.391304348 | 0 | 0 | 160 | 180 | 1 | 0 | 1 | 0 | 25 | 0 | 0 | 0 | 0 | 0 | 0 | 0.05685 | 0.32215 | 1 | 0 | 5 | 1 | 0 | 324
10.1021/acsami.8b14172 | Peoples R China | Chinese Acad Sci | ACS APPLIED MATERIALS & INTERFACES | 10.383 | 2018-12-28 | 62 | 1484 | 0.041778976 | Ti | Ir | None | None | Ir/TiN-30 | 87.84313725 | 12.15686275 | 0 | 0 | 160 | 180 | 1 | 0 | 1 | 0 | 25 | 0 | 0 | 0 | 0 | 0 | 0 | 0.1137 | 0.2653 | 1 | 0 | 5 | 1 | 0 | 293
10.1021/acsami.8b14172 | Peoples R China | Chinese Acad Sci | ACS APPLIED MATERIALS & INTERFACES | 10.383 | 2018-12-28 | 62 | 1484 | 0.041778976 | Ti | Ir | None | None | Ir/TiN-40 | 82.28571429 | 17.71428571 | 0 | 0 | 160 | 180 | 1 | 0 | 1 | 0 | 25 | 0 | 0 | 0 | 0 | 0 | 0 | 0.1516 | 0.2274 | 1 | 0 | 5 | 1 | 0 | 284
10.1021/acsami.8b14172 | Peoples R China | Chinese Acad Sci | ACS APPLIED MATERIALS & INTERFACES | 10.383 | 2018-12-28 | 62 | 1484 | 0.041778976 | Ti | Ir | None | None | Ir/TiN-50 | 75.59055118 | 24.40944882 | 0 | 0 | 160 | 180 | 1 | 0 | 1 | 0 | 25 | 0 | 0 | 0 | 0 | 0 | 0 | 0.1895 | 0.1895 | 1 | 0 | 5 | 1 | 0 | 274
10.1021/acsami.8b14172 | Peoples R China | Chinese Acad Sci | ACS APPLIED MATERIALS & INTERFACES | 10.383 | 2018-12-28 | 62 | 1484 | 0.041778976 | Ti | Ir | None | None | Ir/TiN-60 | 67.36842105 | 32.63157895 | 0 | 0 | 160 | 180 | 1 | 0 | 1 | 0 | 25 | 0 | 0 | 0 | 0 | 0 | 0 | 0.2274 | 0.1516 | 1 | 0 | 5 | 1 | 0 | 265
10.1021/acsami.8b14172 | Peoples R China | Chinese Acad Sci | ACS APPLIED MATERIALS & INTERFACES | 10.383 | 2018-12-28 | 62 | 1484 | 0.041778976 | Ti | Ir | None | None | Ir/TiN-70 | 57.02970297 | 42.97029703 | 0 | 0 | 160 | 180 | 1 | 0 | 1 | 0 | 25 | 0 | 0 | 0 | 0 | 0 | 0 | 0.2653 | 0.1137 | 1 | 0 | 5 | 1 | 0 | 270
10.1021/acsami.8b14172 | Peoples R China | Chinese Acad Sci | ACS APPLIED MATERIALS & INTERFACES | 10.383 | 2018-12-28 | 62 | 1484 | 0.041778976 | Ti | Ir | None | None | Ir/TiN-60 | 67.36842105 | 32.63157895 | 0 | 0 | 160 | 180 | 1 | 0 | 1 | 0 | 25 | 0 | 0 | 0 | 0 | 0 | 0 | 0.1674 | 0.1116 | 1 | 0 | 5 | 1 | 0 | 275
10.1021/acsami.8b14172 | Peoples R China | Chinese Acad Sci | ACS APPLIED MATERIALS & INTERFACES | 10.383 | 2018-12-28 | 62 | 1484 | 0.041778976 | Ti | Ir | None | None | Ir/TiN-60 | 67.36842105 | 32.63157895 | 0 | 0 | 160 | 180 | 1 | 0 | 1 | 0 | 25 | 0 | 0 | 0 | 0 | 0 | 0 | 0.1074 | 0.0716 | 1 | 0 | 5 | 1 | 0 | 285
10.1021/acsami.8b14172 | Peoples R China | Chinese Acad Sci | ACS APPLIED MATERIALS & INTERFACES | 10.383 | 2018-12-28 | 62 | 1484 | 0.041778976 | Ti | Ir | None | None | Ir/TiN-60 | 67.36842105 | 32.63157895 | 0 | 0 | 160 | 180 | 1 | 0 | 1 | 0 | 25 | 0 | 0 | 0 | 0 | 0 | 0 | 0.0474 | 0.0316 | 1 | 0 | 5 | 1 | 0 | 294
10.1016/j.jechem.2020.02.002 | Peoples R China | Jilin Univ | JOURNAL OF ENERGY CHEMISTRY | 13.599 | 2020-06-30 | 27 | 934 | 0.028907923 | Ba | Ir | Pr | None | Ba4Ir3PrO3 | 50 | 37.5 | 12.5 | 0 | 25 |  | 1 | 0 | 0 | 1 | 1150 |  | 1440 | 0 | 0 | 0 | 0 | 0.562 | 0 | 0 | 0 | 2 | 0.1 |  | 278
10.1016/j.jechem.2020.02.002 | Peoples R China | Jilin Univ | JOURNAL OF ENERGY CHEMISTRY | 13.599 | 2020-06-30 | 27 | 934 | 0.028907923 | Ba | Ir | Bi | None | Ba4Ir3BiO3 | 50 | 37.5 | 12.5 | 0 | 25 |  | 1 | 0 | 0 | 1 | 900 |  | 1440 | 0 | 0 | 0 | 0 | 0.562 | 0 | 0 | 0 | 2 | 0.1 |  | 297
10.1016/j.jechem.2020.02.002 | Peoples R China | Jilin Univ | JOURNAL OF ENERGY CHEMISTRY | 13.599 | 2020-06-30 | 27 | 934 | 0.028907923 | Ba | Ir | Nb | None | Ba4Ir3NbO3 | 50 | 37.5 | 12.5 | 0 | 25 |  | 1 | 0 | 0 | 1 | 1150 |  | 1440 | 0 | 0 | 0 | 0 | 0.562 | 0 | 0 | 0 | 2 | 0.1 |  | 334
10.1038/s41467-021-20956-4 | Japan | Kyoto Univ | NATURE COMMUNICATIONS | 17.694 | 2021-04-03 | 53 | 657 | 0.080669711 | Ru | Ir | None | None | RuIr NC | 92 | 8 | 0 | 0 | 220 | 180 | 1 | 0 | 1 | 0 | 25 | 0 | 0 | 0 | 0 | 0 | 0 | 0.05 | 0.2 | 0 | 0 | 5 | 1 | 0 | 165
10.1038/s41467-021-20956-4 | Japan | Kyoto Univ | NATURE COMMUNICATIONS | 17.694 | 2021-04-03 | 53 | 657 | 0.080669711 | Ru | Ir | None | None | RuIr NS | 92 | 8 | 0 | 0 | 230 | 180 | 1 | 0 | 1 | 0 | 25 | 0 | 0 | 0 | 0 | 0 | 0 | 0.05 | 0.2 | 0 | 0 | 5 | 1 | 0 | 242
10.1038/s41467-021-20956-4 | Japan | Kyoto Univ | NATURE COMMUNICATIONS | 17.694 | 2021-04-03 | 53 | 657 | 0.080669711 | Ru | Ir | None | None | RuIr NC | 92 | 8 | 0 | 0 | 220 | 180 | 1 | 0 | 1 | 0 | 25 | 0 | 0 | 0 | 0 | 0 | 0 | 0.05 | 0.2 | 0 | 0 | 5 | 0.1 | 0 | 170
10.1038/s41467-021-20956-4 | Japan | Kyoto Univ | NATURE COMMUNICATIONS | 17.694 | 2021-04-03 | 53 | 657 | 0.080669711 | Ru | Ir | None | None | RuIr NS | 92 | 8 | 0 | 0 | 230 | 180 | 1 | 0 | 1 | 0 | 25 | 0 | 0 | 0 | 0 | 0 | 0 | 0.05 | 0.2 | 0 | 0 | 5 | 0.1 | 0 | 181
10.1038/s41467-021-20956-4 | Japan | Kyoto Univ | NATURE COMMUNICATIONS | 17.694 | 2021-04-03 | 53 | 657 | 0.080669711 | Ru | Ir | None | None | RuIr L | 92 | 8 | 0 | 0 | 230 | 180 | 1 | 0 | 1 | 0 | 500 |  | 5 | 0 | 1 | 0 | 0 | 0.05 | 0.2 | 0 | 0 | 5 | 1 | 0 | 284
10.1038/s41467-018-07678-w | Peoples R China | Jilin Univ | NATURE COMMUNICATIONS | 17.694 | 2018-12-28 | 193 | 1484 | 0.130053908 | Sr | Ir | None | None | 6H-SrIrO 3 | 88.86129964 | 11.13870036 | 0 | 0 | 150 | 720 | 1 | 0 | 0 | 0 | 700 | 1.7 | 360 | 0 | 0 | 0 | 0 | 0.9 | 0 | 0 | 0 | 0.5 | 1 | 1 | 248
10.1039/C9CY00302A | Japan | Natl Inst Mat Sci | CATALYSIS SCIENCE & TECHNOLOGY | 6.177 | 2019-08-02 | 31 | 1267 | 0.024467245 | Ir | None | None | None | IrOx-150 | 100 | 0 | 0 | 0 | 80 | 300 | 0 | 0 | 1 | 0 | 150 |  | 60 | 0 | 0 | 0 | 0 | 0.0091 | 0.0182 | 0 | 0 | 5 | 1 |  | 250
10.1039/C9CY00302A | Japan | Natl Inst Mat Sci | CATALYSIS SCIENCE & TECHNOLOGY | 6.177 | 2019-08-02 | 31 | 1267 | 0.024467245 | Ir | None | None | None | IrO2-400 | 100 | 0 | 0 | 0 | 80 | 300 | 0 | 0 | 1 | 0 | 400 |  | 60 | 0 | 0 | 0 | 0 | 0.0091 | 0.0182 | 0 | 0 | 5 | 1 |  | 290
10.1016/j.apcatb.2011.10.020 | France | Univ Poitiers | APPLIED CATALYSIS B-ENVIRONMENTAL | 24.319 | 2012-03-17 | 191 | 3961 | 0.048220146 | Ru | None | None | None | RuO2 | 100 | 0 | 0 | 0 | 90 | 180 | 1 | 0 | 1 | 0 | 400 | 30 | 60 | 0 | 0 | 0 | 0 | 0.18 | 0 | 0 | 0 | 5 | 1 |  | 310
10.1016/j.apcatb.2011.10.020 | France | Univ Poitiers | APPLIED CATALYSIS B-ENVIRONMENTAL | 24.319 | 2012-03-17 | 191 | 3961 | 0.048220146 | Ru | Ir | None | None | Ru0.8Ir0.2O2 | 80 | 20 | 0 | 0 | 90 | 180 | 1 | 0 | 1 | 0 | 400 | 30 | 60 | 0 | 0 | 0 | 0 | 0.18 | 0 | 0 | 0 | 5 | 1 |  | 362
10.1016/j.apcatb.2011.10.020 | France | Univ Poitiers | APPLIED CATALYSIS B-ENVIRONMENTAL | 24.319 | 2012-03-17 | 191 | 3961 | 0.048220146 | Ir | Ru | None | None | Ir0.8Ru0.2O2 | 80 | 20 | 0 | 0 | 90 | 180 | 1 | 0 | 1 | 0 | 400 | 30 | 60 | 0 | 0 | 0 | 0 | 0.18 | 0 | 0 | 0 | 5 | 1 |  | 399
10.1021/jacs.6b07199 | Germany | Tech Univ Berlin | JOURNAL OF THE AMERICAN CHEMICAL SOCIETY | 16.383 | 2016-09-28 | 312 | 2305 | 0.135357918 | Sn | Ir | Sb | None | Ir/ATO | 76.94549085 | 16.33986928 | 6.714639868 | 0 | 160 | 30 | 1 | 0 | 0 | 0 | 250 |  | 120 | 0 | 1 | 0 | 0 | 0.0102 | 0.0408 | 1 | 0 | 5 | 0.1 | 0 | 435
10.1021/jacs.6b07199 | Germany | Tech Univ Berlin | JOURNAL OF THE AMERICAN CHEMICAL SOCIETY | 16.383 | 2016-09-28 | 312 | 2305 | 0.135357918 | Ir | None | None | None | Ir/C | 100 | 0 | 0 | 0 | 160 | 30 | 1 | 0 | 0 | 0 | 250 |  | 120 | 0 | 1 | 0 | 0 | 0.0102 | 0.0408 | 0 | 0 | 5 | 0.1 | 0 | 454
10.1002/aenm.202001600 | Peoples R China | Xi An Jiao Tong Univ | ADVANCED ENERGY MATERIALS | 29.698 | 2020-06-25 | 75 | 939 | 0.079872204 | Ir | None | None | None | IrO2/CC | 100 | 0 | 0 | 0 | 60 | 30 | 0 | 0 | 0 | 0 | 400 |  | 5 | 0 | 0 | 0 | 0 | 0.042 | 0 | 0 | 1 | 5 | 1 | 0 | 236
10.1002/adma.201805104 | Peoples R China | Chinese Acad Sci | ADVANCED MATERIALS | 32.086 | 2019-03-07 | 67 | 1415 | 0.047349823 | Ir | Pr | None | None | Pr2Ir2O7 | 50 | 50 | 0 | 0 | 100 |  | 1 | 0 | 0 | 0 | 900 |  | 1440 | 0 | 0 | 0 | 0 | 0.057 | 0 | 0 | 0 | 5 | 0.1 | 1 | 298
10.1002/adma.201805104 | Peoples R China | Chinese Acad Sci | ADVANCED MATERIALS | 32.086 | 2019-03-07 | 67 | 1415 | 0.047349823 | Ir | Nd | None | None | Nd2Ir2O7 | 50 | 50 | 0 | 0 | 100 |  | 1 | 0 | 0 | 0 | 900 |  | 1440 | 0 | 0 | 0 | 0 | 0.057 | 0 | 0 | 0 | 5 | 0.1 | 1 | 325
10.1002/adma.201805104 | Peoples R China | Chinese Acad Sci | ADVANCED MATERIALS | 32.086 | 2019-03-07 | 67 | 1415 | 0.047349823 | Ir | Gd | None | None | Gd2Ir2O7 | 50 | 50 | 0 | 0 | 100 |  | 1 | 0 | 0 | 0 | 900 |  | 1440 | 0 | 0 | 0 | 0 | 0.057 | 0 | 0 | 0 | 5 | 0.1 | 1 | 354
10.1002/adma.201805104 | Peoples R China | Chinese Acad Sci | ADVANCED MATERIALS | 32.086 | 2019-03-07 | 67 | 1415 | 0.047349823 | Ir | Tb | None | None | Tb2Ir2O7 | 50 | 50 | 0 | 0 | 100 |  | 1 | 0 | 0 | 0 | 900 |  | 1440 | 0 | 0 | 0 | 0 | 0.057 | 0 | 0 | 0 | 5 | 0.1 | 1 | 387
10.1002/adma.201805104 | Peoples R China | Chinese Acad Sci | ADVANCED MATERIALS | 32.086 | 2019-03-07 | 67 | 1415 | 0.047349823 | Ir | Ho | None | None | Ho2Ir2O7 | 50 | 50 | 0 | 0 | 100 |  | 1 | 0 | 0 | 0 | 900 |  | 1440 | 0 | 0 | 0 | 0 | 0.057 | 0 | 0 | 0 | 5 | 0.1 | 1 | 409
10.1016/j.cej.2022.135851 | Peoples R China | Jilin Univ | CHEMICAL ENGINEERING JOURNAL | 16.744 | 2022-05-23 | 4 | 242 | 0.016528926 | Ir | None | None | None | IrOx | 100 | 0 | 0 | 0 | 25 | 480 | 1 | 0 | 0 | 0 | 450 | 1 | 120 | 0 | 0 | 0 | 0 | 0.816 | 0 | 0 | 0 | 5 | 1 |  | 334
10.1016/j.cej.2022.135851 | Peoples R China | Jilin Univ | CHEMICAL ENGINEERING JOURNAL | 16.744 | 2022-05-23 | 4 | 242 | 0.016528926 | Ir | Mo | None | None | IrMoOx-400 | 50 | 50 | 0 | 0 | 25 | 480 | 1 | 0 | 0 | 0 | 400 | 1 | 120 | 0 | 0 | 0 | 0 | 0.816 | 0 | 0 | 0 | 5 | 1 |  | 284
10.1016/j.cej.2022.135851 | Peoples R China | Jilin Univ | CHEMICAL ENGINEERING JOURNAL | 16.744 | 2022-05-23 | 4 | 242 | 0.016528926 | Ir | Mo | None | None | IrMoOx-450 | 50 | 50 | 0 | 0 | 25 | 480 | 1 | 0 | 0 | 0 | 450 | 1 | 120 | 0 | 0 | 0 | 0 | 0.816 | 0 | 0 | 0 | 5 | 1 |  | 267
10.1016/j.cej.2022.135851 | Peoples R China | Jilin Univ | CHEMICAL ENGINEERING JOURNAL | 16.744 | 2022-05-23 | 4 | 242 | 0.016528926 | Ir | Mo | None | None | IrMoOx-500 | 50 | 50 | 0 | 0 | 25 | 480 | 1 | 0 | 0 | 0 | 500 | 1 | 120 | 0 | 0 | 0 | 0 | 0.816 | 0 | 0 | 0 | 5 | 1 |  | 321
10.1016/j.cej.2022.135851 | Peoples R China | Jilin Univ | CHEMICAL ENGINEERING JOURNAL | 16.744 | 2022-05-23 | 4 | 242 | 0.016528926 | Ir | Mo | None | None | Ir2MoOx | 66.66666667 | 33.33333333 | 0 | 0 | 25 | 480 | 1 | 0 | 0 | 0 | 450 | 1 | 120 | 0 | 0 | 0 | 0 | 0.816 | 0 | 0 | 0 | 5 | 1 |  | 432
10.1016/j.cej.2022.135851 | Peoples R China | Jilin Univ | CHEMICAL ENGINEERING JOURNAL | 16.744 | 2022-05-23 | 4 | 242 | 0.016528926 | Mo | Ir | None | None | IrMo2Ox | 66.66666667 | 33.33333333 | 0 | 0 | 25 | 480 | 1 | 0 | 0 | 0 | 450 | 1 | 120 | 0 | 0 | 0 | 0 | 0.816 | 0 | 0 | 0 | 5 | 1 |  | 440
10.1002/adma.202110103 | Australia | Univ New South Wales | ADVANCED MATERIALS | 32.086 | 2022-04-29 | 30 | 266 | 0.112781955 | Zr | Ru | Co | None | Ru/Co-N-C-800 (Ru:Co=1:1) | 99.45148038 | 0.274259811 | 0.274259811 | 0 | 120 | 1440 | 0 | 0 | 0 | 0 | 800 | 5 | 180 | 0 | 1 | 0 | 0 | 0.00204 | 0.39796 | 0 | 0 | 5 | 1 | 0 | 232
10.1002/adma.202110103 | Australia | Univ New South Wales | ADVANCED MATERIALS | 32.086 | 2022-04-29 | 30 | 266 | 0.112781955 | Zr | Co | Ru | None | Ru/Co-N-C-800 (Ru:Co=1:2) | 99.17947095 | 0.547019368 | 0.273509684 | 0 | 120 | 1440 | 0 | 0 | 0 | 0 | 800 | 5 | 180 | 0 | 1 | 0 | 0 | 0.00204 | 0.39796 | 0 | 0 | 5 | 1 | 0 | 249
10.1002/adma.202110103 | Australia | Univ New South Wales | ADVANCED MATERIALS | 32.086 | 2022-04-29 | 30 | 266 | 0.112781955 | Zr | Ru | Co | None | Ru/Co-N-C-800 (Ru:Co=1:0.5) | 99.58804537 | 0.27463642 | 0.13731821 | 0 | 120 | 1440 | 0 | 0 | 0 | 0 | 800 | 5 | 180 | 0 | 1 | 0 | 0 | 0.00204 | 0.39796 | 0 | 0 | 5 | 1 | 0 | 241
10.1002/adma.202110103 | Australia | Univ New South Wales | ADVANCED MATERIALS | 32.086 | 2022-04-29 | 30 | 266 | 0.112781955 | Zr | Ru | Co | None | Ru/Co-N-C-700(Ru:Co=1:1) | 99.45148038 | 0.274259811 | 0.274259811 | 0 | 120 | 1440 | 0 | 0 | 0 | 0 | 700 | 5 | 180 | 0 | 1 | 0 | 0 | 0.00204 | 0.39796 | 0 | 0 | 5 | 1 | 0 | 257
10.1002/adma.202110103 | Australia | Univ New South Wales | ADVANCED MATERIALS | 32.086 | 2022-04-29 | 30 | 266 | 0.112781955 | Zr | Ru | Co | None | Ru/Co-N-C-900(Ru:Co=1:1) | 99.45148038 | 0.274259811 | 0.274259811 | 0 | 120 | 1440 | 0 | 0 | 0 | 0 | 900 | 5 | 180 | 0 | 1 | 0 | 0 | 0.00204 | 0.39796 | 0 | 0 | 5 | 1 | 0 | 244
10.1021/acscatal.5b02730 | USA | Univ Akron | ACS CATALYSIS | 13.7 | 2016-03-01 | 226 | 2516 | 0.089825119 | Ru | None | None | None | Ru Oxide Nanosheet | 100 | 0 | 0 | 0 | 180 | 1080 | 0 | 0 | 1 | 0 | 400 |  | 60 | 0 | 0 | 0 | 0 | 0.101910828 | 0 | 0 | 0 | 5 | 1 | 0 | 260
10.1021/acscatal.5b02730 | USA | Univ Akron | ACS CATALYSIS | 13.7 | 2016-03-01 | 226 | 2516 | 0.089825119 | Ru | None | None | None | Ru Oxide Powerder | 100 | 0 | 0 | 0 | 25 | 60 | 1 | 0 | 1 | 0 | 500 |  | 60 | 0 | 0 | 1 | 0 | 0.101910828 | 0 | 0 | 0 | 5 | 1 | 0 | 280
10.1021/acsami.6b10436 | India | Natl Inst Sci Educ & Res | ACS APPLIED MATERIALS & INTERFACES | 10.383 | 2016-10-26 | 125 | 2277 | 0.054896794 | Ru | None | None | None | 1D-RuO2-CNx | 100 | 0 | 0 | 0 | 120 | 480 | 1 | 1 | 0 | 0 | 350 |  | 720 | 0 | 0 | 0 | 0 | 0.138857142 | 0.032571428 | 0 | 0 | 10 | 1 | 1 | 260
10.1021/acsami.9b16492 | Peoples R China | Univ Sci & Technol China | ACS APPLIED MATERIALS & INTERFACES | 10.383 | 2019-12-02 | 24 | 1145 | 0.020960699 | Pd | Ru | None | None | Pd@Ru-4layers | 50 | 50 | 0 | 0 | 200 | 720 | 0 | 0 | 1 | 0 | 400 |  | 240 | 0 | 0 | 0 | 0 | 0.04076 | 0.16304 | 0 | 0 | 10 | 0.1 | 1 | 225
10.1021/acsami.9b16492 | Peoples R China | Univ Sci & Technol China | ACS APPLIED MATERIALS & INTERFACES | 10.383 | 2019-12-02 | 24 | 1145 | 0.020960699 | Pd | Ru | None | None | Pd@Ru-2layers | 66.66666667 | 33.33333333 | 0 | 0 | 200 | 720 | 0 | 0 | 1 | 0 | 400 |  | 240 | 0 | 0 | 0 | 0 | 0.04076 | 0.16304 | 0 | 0 | 10 | 0.1 | 1 | 284
10.1021/acsami.9b16492 | Peoples R China | Univ Sci & Technol China | ACS APPLIED MATERIALS & INTERFACES | 10.383 | 2019-12-02 | 24 | 1145 | 0.020960699 | Pd | Ru | None | None | PdO@RuO2-4layers | 50 | 50 | 0 | 0 | 200 | 720 | 0 | 0 | 1 | 0 | 400 |  | 240 | 0 | 0 | 0 | 0 | 0.008152 | 0.195648 | 0 | 0 | 10 | 0.1 | 1 | 258
10.1021/acsami.9b16492 | Peoples R China | Univ Sci & Technol China | ACS APPLIED MATERIALS & INTERFACES | 10.383 | 2019-12-02 | 24 | 1145 | 0.020960699 | Pd | Ru | None | None | PdO@RuO2-2layers | 66.66666667 | 33.33333333 | 0 | 0 | 200 | 720 | 0 | 0 | 1 | 0 | 400 |  | 240 | 0 | 0 | 0 | 0 | 0.008152 | 0.195648 | 0 | 0 | 10 | 0.1 | 1 | 287
10.1038/s41929-019-0246-2 | Peoples R China | Univ Sci & Technol China | NATURE CATALYSIS | 40.706 | 2019-04-22 | 475 | 1369 | 0.34696859 | Cu | Pt | Ru | None | Cu@Ru1?CPtCu3 | 71.4 | 25.2 | 3.4 | 0 | 200 | 720 | 1 | 0 | 1 | 0 | 400 |  | 720 | 0 | 1 | 0 | 1 | 0.054944205 | 0.128203145 | 0 | 0 | 10 | 0.1 | 1 | 280
10.1038/s41929-019-0246-2 | Peoples R China | Univ Sci & Technol China | NATURE CATALYSIS | 40.706 | 2019-04-22 | 475 | 1369 | 0.34696859 | Cu | Pt | Ru | None | Ru1?CPtCu | 48.1 | 46.3 | 5.6 | 0 | 200 | 720 | 1 | 0 | 1 | 0 | 400 |  | 720 | 0 | 1 | 0 | 1 | 0.043018388 | 0.100376238 | 0 | 0 | 10 | 0.1 | 1 | 250
10.1038/s41929-019-0246-2 | Peoples R China | Univ Sci & Technol China | NATURE CATALYSIS | 40.706 | 2019-04-22 | 475 | 1369 | 0.34696859 | Pt | Cu | Ru | None | Ru1?CPt3Cu | 68.7 | 23.1 | 8.2 | 0 | 200 | 720 | 1 | 0 | 1 | 0 | 400 |  | 720 | 0 | 1 | 0 | 1 | 0.036404192 | 0.084943115 | 0 | 0 | 10 | 0.1 | 1 | 220
10.1016/j.ijhydene.2014.07.170 | France | Univ Poitiers | INTERNATIONAL JOURNAL OF HYDROGEN ENERGY | 7.139 | 2014-11-28 | 124 | 2975 | 0.041680672 | Ru | Ir | None | None | Ru0.9Ir0.1O2 | 90 | 10 | 0 | 0 | 25 | 240 | 1 | 0 | 0 | 0 | 400 | 2 | 60 | 0 | 0 | 0 | 0 | 0.38 | 0 | 0 | 1 | 5 | 1 |  | 270
10.1021/acsami.9b11287 | Peoples R China | Jilin Univ | ACS APPLIED MATERIALS & INTERFACES | 10.383 | 2019-12-02 | 32 | 1145 | 0.027947598 | Sr | Ir | None | None | 6H-SrIrO 3 | 88.86129964 | 11.13870036 | 0 | 0 | 150 | 720 | 1 | 0 | 0 | 0 | 500 | 1.7 | 180 | 0 | 0 | 0 | 0 | 0.45 | 0 | 0 | 0 | 1 | 0.1 | 1 | 252
10.1021/acsami.9b11287 | Peoples R China | Jilin Univ | ACS APPLIED MATERIALS & INTERFACES | 10.383 | 2019-12-02 | 32 | 1145 | 0.027947598 | Sr | Ir | Co | None | Co:Ir =0.1:1 | 87.88240387 | 11.01599648 | 1.101599648 | 0 | 150 | 720 | 1 | 0 | 0 | 0 | 500 | 1.7 | 180 | 0 | 0 | 0 | 0 | 0.45 | 0 | 0 | 0 | 1 | 0.1 | 1 | 238
10.1021/acsami.9b11287 | Peoples R China | Jilin Univ | ACS APPLIED MATERIALS & INTERFACES | 10.383 | 2019-12-02 | 32 | 1145 | 0.027947598 | Sr | Ir | Co | None | Co:Ir =0.15:1 | 87.40099932 | 10.95565276 | 1.643347914 | 0 | 150 | 720 | 1 | 0 | 0 | 0 | 500 | 1.7 | 180 | 0 | 0 | 0 | 0 | 0.45 | 0 | 0 | 0 | 1 | 0.1 | 1 | 247
10.1021/acsami.9b11287 | Peoples R China | Jilin Univ | ACS APPLIED MATERIALS & INTERFACES | 10.383 | 2019-12-02 | 32 | 1145 | 0.027947598 | Sr | Ir | Co | None | Co:Ir =0.2:1 | 86.92484014 | 10.89596655 | 2.17919331 | 0 | 150 | 720 | 1 | 0 | 0 | 0 | 500 | 1.7 | 180 | 0 | 0 | 0 | 0 | 0.45 | 0 | 0 | 0 | 1 | 0.1 | 1 | 234
10.1021/acsami.9b11287 | Peoples R China | Jilin Univ | ACS APPLIED MATERIALS & INTERFACES | 10.383 | 2019-12-02 | 32 | 1145 | 0.027947598 | Sr | Ir | Co | None | Co:Ir =0.25:1 | 86.45384106 | 10.83692715 | 2.709231788 | 0 | 150 | 720 | 1 | 0 | 0 | 0 | 500 | 1.7 | 180 | 0 | 0 | 0 | 0 | 0.45 | 0 | 0 | 0 | 1 | 0.1 | 1 | 284
10.1021/acsami.9b11287 | Peoples R China | Jilin Univ | ACS APPLIED MATERIALS & INTERFACES | 10.383 | 2019-12-02 | 32 | 1145 | 0.027947598 | Sr | Ir | Co | None | Co:Ir =0.3:1 | 85.98791866 | 10.77852411 | 3.233557233 | 0 | 150 | 720 | 1 | 0 | 0 | 0 | 500 | 1.7 | 180 | 0 | 0 | 0 | 0 | 0.45 | 0 | 0 | 0 | 1 | 0.1 | 1 | 289
10.1021/acsami.9b11287 | Peoples R China | Jilin Univ | ACS APPLIED MATERIALS & INTERFACES | 10.383 | 2019-12-02 | 32 | 1145 | 0.027947598 | Sr | Ir | Fe | None | Fe | 86.92484014 | 10.89596655 | 2.17919331 | 0 | 150 | 720 | 1 | 0 | 0 | 0 | 500 | 1.7 | 180 | 0 | 0 | 0 | 0 | 0.45 | 0 | 0 | 0 | 1 | 0.1 | 1 | 290
10.1021/acsami.9b11287 | Peoples R China | Jilin Univ | ACS APPLIED MATERIALS & INTERFACES | 10.383 | 2019-12-02 | 32 | 1145 | 0.027947598 | Sr | Ir | Ni | None | Ni | 86.92484014 | 10.89596655 | 2.17919331 | 0 | 150 | 720 | 1 | 0 | 0 | 0 | 500 | 1.7 | 180 | 0 | 0 | 0 | 0 | 0.45 | 0 | 0 | 0 | 1 | 0.1 | 1 | 263
10.1021/acsami.9b11287 | Peoples R China | Jilin Univ | ACS APPLIED MATERIALS & INTERFACES | 10.383 | 2019-12-02 | 32 | 1145 | 0.027947598 | Sr | Ir | Cu | None | Cu | 86.92484014 | 10.89596655 | 2.17919331 | 0 | 150 | 720 | 1 | 0 | 0 | 0 | 500 | 1.7 | 180 | 0 | 0 | 0 | 0 | 0.45 | 0 | 0 | 0 | 1 | 0.1 | 1 | 251
10.1021/acsami.9b11287 | Peoples R China | Jilin Univ | ACS APPLIED MATERIALS & INTERFACES | 10.383 | 2019-12-02 | 32 | 1145 | 0.027947598 | Sr | Ir | Zn | None | Zn | 86.92484014 | 10.89596655 | 2.17919331 | 0 | 150 | 720 | 1 | 0 | 0 | 0 | 500 | 1.7 | 180 | 0 | 0 | 0 | 0 | 0.45 | 0 | 0 | 0 | 1 | 0.1 | 1 | 275
10.1039/D1EE03610F | Peoples R China | Zhejiang Univ | ENERGY & ENVIRONMENTAL SCIENCE | 39.714 | 2022-05-14 | 10 | 251 | 0.039840637 | Mn | Ru | None | None | Mn0.75Ru0.25O2- | 58.13953488 | 41.86046512 | 0 | 0 | 25 | 60 | 1 | 0 | 0 | 0 | 350 |  | 120 | 0 | 1 | 0 | 0 | 0.28 | 0 | 0 | 0 | 5 | 1 |  | 238
10.1039/D1EE03610F | Peoples R China | Zhejiang Univ | ENERGY & ENVIRONMENTAL SCIENCE | 39.714 | 2022-05-14 | 10 | 251 | 0.039840637 | Mn | Ru | None | None | Mn0.73Ru0.27O2- | 55.55555556 | 44.44444444 | 0 | 0 | 25 | 60 | 1 | 0 | 0 | 0 | 350 |  | 120 | 0 | 1 | 0 | 0 | 0.28 | 0 | 0 | 0 | 5 | 1 |  | 208
10.1039/D1EE03610F | Peoples R China | Zhejiang Univ | ENERGY & ENVIRONMENTAL SCIENCE | 39.714 | 2022-05-14 | 10 | 251 | 0.039840637 | Mn | Ru | None | None | Mn0.69Ru0.31O2- | 53.19148936 | 46.80851064 | 0 | 0 | 25 | 60 | 1 | 0 | 0 | 0 | 350 |  | 120 | 0 | 1 | 0 | 0 | 0.28 | 0 | 0 | 0 | 5 | 1 |  | 218
10.1039/D1EE03610F | Peoples R China | Zhejiang Univ | ENERGY & ENVIRONMENTAL SCIENCE | 39.714 | 2022-05-14 | 10 | 251 | 0.039840637 | Mn | Ru | None | None | Mn0.73Ru0.27O2-1 | 55.55555556 | 44.44444444 | 0 | 0 | 25 | 60 | 1 | 0 | 0 | 0 | 350 |  | 180 | 0 | 1 | 0 | 0 | 0.28 | 0 | 0 | 0 | 5 | 1 |  | 226
10.1039/D1EE03610F | Peoples R China | Zhejiang Univ | ENERGY & ENVIRONMENTAL SCIENCE | 39.714 | 2022-05-14 | 10 | 251 | 0.039840637 | Mn | Ru | None | None | Mn0.73Ru0.27O2 | 55.55555556 | 44.44444444 | 0 | 0 | 25 | 60 | 1 | 0 | 0 | 0 | 350 |  | 300 | 0 | 1 | 0 | 0 | 0.28 | 0 | 0 | 0 | 5 | 1 |  | 285
10.1039/D1EE03610F | Peoples R China | Zhejiang Univ | ENERGY & ENVIRONMENTAL SCIENCE | 39.714 | 2022-05-14 | 10 | 251 | 0.039840637 | Mn | Ir | None | None | MnIrO2- | 55.55555556 | 44.44444444 | 0 | 0 | 25 | 60 | 1 | 0 | 0 | 0 | 350 |  | 120 | 0 | 1 | 0 | 0 | 0.28 | 0 | 0 | 0 | 5 | 1 |  | 309
10.1016/j.jpowsour.2021.230950 | Spain | CSIC | JOURNAL OF POWER SOURCES | 9.794 | 2022-03-22 | 4 | 304 | 0.013157895 | Sr | Ru | None | None | SrRuO3 | 50 | 50 | 0 | 0 | 140 |  | 0 | 0 | 0 | 0 | 800 |  | 720 | 0 | 0 | 0 | 0 | 0.5 | 0.1 | 0 | 0 | 10 | 0.1 | 1 | 186
10.1016/j.jpowsour.2021.230950 | Spain | CSIC | JOURNAL OF POWER SOURCES | 9.794 | 2022-03-22 | 4 | 304 | 0.013157895 | Sr | Ru | K | None | K0.05Sr0.95RuO3 | 50 | 47.5 | 2.5 | 0 | 140 |  | 0 | 0 | 0 | 0 | 950 |  | 720 | 0 | 0 | 0 | 0 | 0.5 | 0.1 | 0 | 0 | 10 | 0.1 | 1 | 138
10.1016/j.jpowsour.2021.230950 | Spain | CSIC | JOURNAL OF POWER SOURCES | 9.794 | 2022-03-22 | 4 | 304 | 0.013157895 | Sr | Ru | K | None | K0.1Sr0.9RuO3 | 50 | 45 | 5 | 0 | 140 |  | 0 | 0 | 0 | 0 | 950 |  | 720 | 0 | 0 | 0 | 0 | 0.5 | 0.1 | 0 | 0 | 10 | 0.1 | 1 | 152
10.1016/j.jpowsour.2021.230950 | Spain | CSIC | JOURNAL OF POWER SOURCES | 9.794 | 2022-03-22 | 4 | 304 | 0.013157895 | Sr | Ru | K | None | K0.2Sr0.8RuO3 | 50 | 40 | 10 | 0 | 140 |  | 0 | 0 | 0 | 0 | 950 |  | 720 | 0 | 0 | 0 | 0 | 0.5 | 0.1 | 0 | 0 | 10 | 0.1 | 1 | 143
10.1039/D0TA10316K | Spain | CSIC | JOURNAL OF MATERIALS CHEMISTRY A | 14.511 | 2021-03-14 | 19 | 677 | 0.028064993 | Sr | Ir | Ni | None | Sr2IrNiO6 | 50 | 25 | 25 | 0 | 140 |  | 0 | 0 | 0 | 0 | 900 |  | 3600 | 0 | 0 | 0 | 0 | 0.255 | 0.51 | 0 | 0 | 10 | 0.1 | 1 | 295
10.1039/D0TA10316K | Spain | CSIC | JOURNAL OF MATERIALS CHEMISTRY A | 14.511 | 2021-03-14 | 19 | 677 | 0.028064993 | Sr | Ir | Co | None | Sr2IrCoO6 | 50 | 25 | 25 | 0 | 140 |  | 0 | 0 | 0 | 0 | 1100 |  | 720 | 0 | 0 | 0 | 0 | 0.255 | 0.51 | 0 | 0 | 10 | 0.1 | 1 | 305
10.1039/D0TA10316K | Spain | CSIC | JOURNAL OF MATERIALS CHEMISTRY A | 14.511 | 2021-03-14 | 19 | 677 | 0.028064993 | Sr | Ir | Fe | None | Sr2IrFeO6 | 50 | 25 | 25 | 0 | 140 |  | 0 | 0 | 0 | 0 | 1100 |  | 720 | 0 | 0 | 0 | 0 | 0.255 | 0.51 | 0 | 0 | 10 | 0.1 | 1 | 330
10.1039/D0TA10316K | Spain | CSIC | JOURNAL OF MATERIALS CHEMISTRY A | 14.511 | 2021-03-14 | 19 | 677 | 0.028064993 | Sr | Ir | Sc | None | Sr2IrScO6 | 50 | 25 | 25 | 0 | 140 |  | 0 | 0 | 0 | 0 | 1100 |  | 720 | 0 | 0 | 0 | 0 | 0.255 | 0.51 | 0 | 0 | 10 | 0.1 | 1 | 420
10.1016/j.jpowsour.2021.230506 | South Korea | Korea Inst Energy Res | JOURNAL OF POWER SOURCES | 9.794 | 2021-10-07 | 7 | 470 | 0.014893617 | Ir | None | None | None | Ir/B4C-30 | 100 | 0 | 0 | 0 | 30 | 2880 | 1 | 1 | 0 | 0 | 25 | 0 | 0 | 0 | 0 | 0 | 0 | 0.00392 | 0.01568 | 1 | 0 | 5 | 0.1 | 0 | 309
10.1016/j.jpowsour.2021.230506 | South Korea | Korea Inst Energy Res | JOURNAL OF POWER SOURCES | 9.794 | 2021-10-07 | 7 | 470 | 0.014893617 | Ir | None | None | None | Ir/B4C-60 | 100 | 0 | 0 | 0 | 60 | 2880 | 1 | 1 | 0 | 0 | 25 | 0 | 0 | 0 | 0 | 0 | 0 | 0.00392 | 0.01568 | 1 | 0 | 5 | 0.1 | 0 | 301
10.1016/j.jpowsour.2021.230506 | South Korea | Korea Inst Energy Res | JOURNAL OF POWER SOURCES | 9.794 | 2021-10-07 | 7 | 470 | 0.014893617 | Ir | None | None | None | Ir/B4C-80 | 100 | 0 | 0 | 0 | 80 | 2880 | 1 | 1 | 0 | 0 | 25 | 0 | 0 | 0 | 0 | 0 | 0 | 0.00392 | 0.01568 | 1 | 0 | 5 | 0.1 | 0 | 287
10.1016/j.jpowsour.2021.230506 | South Korea | Korea Inst Energy Res | JOURNAL OF POWER SOURCES | 9.794 | 2021-10-07 | 7 | 470 | 0.014893617 | Ir | None | None | None | Ir/B4C-100 | 100 | 0 | 0 | 0 | 100 | 2880 | 1 | 1 | 0 | 0 | 25 | 0 | 0 | 0 | 0 | 0 | 0 | 0.00392 | 0.01568 | 1 | 0 | 5 | 0.1 | 0 | 285
10.1039/C9NA00568D | Japan | Tokyo Inst Technol | NANOSCALE ADVANCES | 5.598 | 2020-01-01 | 10 | 1115 | 0.00896861 | Ir | None | None | None | Ir/SiO2 | 100 | 0 | 0 | 0 | 230 | 120 | 1 | 0 | 1 | 0 | 300 |  | 60 | 0 | 0 | 0 | 0 | 0.0093 | 0.026287908 | 0 | 0 | 10 | 0.1 |  | 305
10.1038/s41467-019-08532-3 | Singapore | Nanyang Technol Univ | NATURE COMMUNICATIONS | 17.694 | 2019-02-15 | 190 | 1435 | 0.132404181 | Sr | Co | Ir | None | SrCo0.9Ir0.1O3- | 50 | 45 | 5 | 0 | 25 |  | 1 | 0 | 0 | 1 | 1100 |  | 720 | 0 | 1 | 0 | 0 | 0.25477707 | 0.101910828 | 0 | 0 | 10 | 0.1 |  | 304
10.1002/admi.201500669 | USA | Rice Univ | ADVANCED MATERIALS INTERFACES | 6.389 | 2016-07-13 | 112 | 2382 | 0.047019312 | S | Ta | None | None | 2H-TaS2 | 66.66666667 | 33.33333333 | 0 | 0 | 25 |  | 1 | 0 | 0 | 1 | 750 | 0.034722222 | 20160 | 0 | 1 | 0 | 0 | 1 | 0 | 0 | 1 | 5 | 1 |  | 556
10.1002/admi.201500669 | USA | Rice Univ | ADVANCED MATERIALS INTERFACES | 6.389 | 2016-07-13 | 112 | 2382 | 0.047019312 | S | Ta | None | None | 1T-TaS2 | 66.66666667 | 33.33333333 | 0 | 0 | 25 |  | 1 | 0 | 0 | 1 | 900 | 0.034722222 | 20160 | 0 | 1 | 0 | 0 | 1 | 0 | 0 | 1 | 5 | 1 |  | 462
10.1016/j.apcatb.2021.120562 | Peoples R China | China Univ Geosci | APPLIED CATALYSIS B-ENVIRONMENTAL | 24.319 | 2021-10-07 | 19 | 470 | 0.040425532 | Sr | Ir | None | None | M-SrIrO 3 | 78.19677705 | 21.80322295 | 0 | 0 | 150 | 720 | 1 | 0 | 0 | 0 | 700 |  | 360 | 0 | 0 | 0 | 0 | 0.2264 | 0 | 0 | 0 |  | 1 |  | 269
10.1016/j.apcatb.2021.120562 | Peoples R China | China Univ Geosci | APPLIED CATALYSIS B-ENVIRONMENTAL | 24.319 | 2021-10-07 | 19 | 470 | 0.040425532 | Sr | Ir | S | None | S doped M-SrIrO 3 | 73.28657643 | 20.43413585 | 6.279287723 | 0 | 150 | 720 | 1 | 0 | 0 | 0 | 700 |  | 360 | 0 | 1 | 0 | 0 | 0.2264 | 0 | 0 | 0 |  | 1 |  | 228
10.1021/acs.chemmater.9b02011 | USA | Georgia Inst Technol | CHEMISTRY OF MATERIALS | 10.508 | 2019-08-27 | 39 | 1242 | 0.031400966 | Pd | Ir | None | None | Pd@Ir1L | 94.62236307 | 5.377636925 | 0 | 0 | 190 | 60 | 1 | 0 | 1 | 0 | 25 | 0 | 0 | 0 | 0 | 0 | 0 | 0.109677419 | 0.164516129 | 0 | 0 | 10 | 0.1 | 0 | 300
10.1021/acs.chemmater.9b02011 | USA | Georgia Inst Technol | CHEMISTRY OF MATERIALS | 10.508 | 2019-08-27 | 39 | 1242 | 0.031400966 | Pd | Ir | None | None | Pd@Ir2L | 89.34911463 | 10.65088537 | 0 | 0 | 190 | 60 | 1 | 0 | 1 | 0 | 25 | 0 | 0 | 0 | 0 | 0 | 0 | 0.057627119 | 0.086440678 | 0 | 0 | 10 | 0.1 | 0 | 286
10.1021/acs.chemmater.9b02011 | USA | Georgia Inst Technol | CHEMISTRY OF MATERIALS | 10.508 | 2019-08-27 | 39 | 1242 | 0.031400966 | Pd | Ir | None | None | Pd@Ir3L | 83.91236212 | 16.08763788 | 0 | 0 | 190 | 60 | 1 | 0 | 1 | 0 | 25 | 0 | 0 | 0 | 0 | 0 | 0 | 0.039688716 | 0.059533074 | 0 | 0 | 10 | 0.1 | 0 | 263
10.1021/acs.chemmater.9b02011 | USA | Georgia Inst Technol | CHEMISTRY OF MATERIALS | 10.508 | 2019-08-27 | 39 | 1242 | 0.031400966 | Pd | Ir | None | None | Pd@Ir4L | 78.55465301 | 21.44534699 | 0 | 0 | 190 | 60 | 1 | 0 | 1 | 0 | 25 | 0 | 0 | 0 | 0 | 0 | 0 | 0.030909091 | 0.046363636 | 0 | 0 | 10 | 0.1 | 0 | 289
10.1021/acs.chemmater.9b02011 | USA | Georgia Inst Technol | CHEMISTRY OF MATERIALS | 10.508 | 2019-08-27 | 39 | 1242 | 0.031400966 | Pd | Ir | None | None | Pd@Ir3L | 83.91236212 | 16.08763788 | 0 | 0 | 190 | 60 | 1 | 0 | 1 | 0 | 25 | 0 | 0 | 0 | 0 | 0 | 0 | 0.079377432 | 0.119066148 | 0 | 0 | 10 | 0.1 | 0 | 245
10.1039/C9NR00279K | Peoples R China | Chinese Acad Sci | NANOSCALE | 8.307 | 2019-06-14 | 17 | 1316 | 0.012917933 | Ir | Pt | None | None | Pt4@Ir96 | 95.23809524 | 4.761904762 | 0 | 0 | 100 | 720 | 1 | 0 | 0 | 0 | 25 | 0 | 0 | 0 | 0 | 0 | 0 | 0.0972 | 0 | 0 | 0 | 10 | 0.1 | 0 | 277
10.1039/C9NR00279K | Peoples R China | Chinese Acad Sci | NANOSCALE | 8.307 | 2019-06-14 | 17 | 1316 | 0.012917933 | Ir | Pt | None | None | Pt16@Ir84 | 83.33333333 | 16.66666667 | 0 | 0 | 100 | 720 | 1 | 0 | 0 | 0 | 25 | 0 | 0 | 0 | 0 | 0 | 0 | 0.097 | 0 | 0 | 0 | 10 | 0.1 | 0 | 294
10.1088/2053-1591/ab4f1c | Peoples R China | Northeastern Univ | MATERIALS RESEARCH EXPRESS | 2.025 | 2019-11-25 | 3 | 1152 | 0.002604167 | Sr | Ir | None | None | SrIrO3-BM | 50 | 50 | 0 | 0 | 25 | 300 | 1 | 0 | 0 | 1 | 900 |  | 1080 | 0 | 0 | 0 | 0 | 0.038216561 | 0.00477707 | 0 | 0 | 1 | 2 |  | 354
10.1088/2053-1591/ab4f1c | Peoples R China | Northeastern Univ | MATERIALS RESEARCH EXPRESS | 2.025 | 2019-11-25 | 3 | 1152 | 0.002604167 | Sr | Ir | None | None | SrIrO3-NBM | 50 | 50 | 0 | 0 | 25 | 360 | 1 | 0 | 0 | 1 | 900 |  | 1080 | 0 | 0 | 0 | 0 | 0.038216561 | 0.00477707 | 0 | 0 | 1 | 2 |  | 282
10.1002/adfm.201700886 | Peoples R China | Soochow Univ | ADVANCED FUNCTIONAL MATERIALS | 19.924 | 2017-07-19 | 242 | 2011 | 0.12033814 | Ir | None | None | None | Ir NCs | 100 | 0 | 0 | 0 | 160 | 300 | 1 | 0 | 1 | 0 | 25 | 0 | 0 | 0 | 0 | 0 | 0 | 0.0125 | 0.0384554 | 0 | 0 | 5 | 0.1 | 0 | 298
10.1002/adfm.201700886 | Peoples R China | Soochow Univ | ADVANCED FUNCTIONAL MATERIALS | 19.924 | 2017-07-19 | 242 | 2011 | 0.12033814 | Ir | Fe | None | None | IrFe NCs | 50 | 50 | 0 | 0 | 200 | 300 | 1 | 0 | 1 | 0 | 25 | 0 | 0 | 0 | 0 | 1 | 0 | 0.0125 | 0.0384554 | 0 | 0 | 5 | 0.1 | 0 | 305
10.1002/adfm.201700886 | Peoples R China | Soochow Univ | ADVANCED FUNCTIONAL MATERIALS | 19.924 | 2017-07-19 | 242 | 2011 | 0.12033814 | Ir | Co | None | None | IrCo NCs | 50 | 50 | 0 | 0 | 200 | 300 | 1 | 0 | 1 | 0 | 25 | 0 | 0 | 0 | 0 | 1 | 0 | 0.0125 | 0.0384554 | 0 | 0 | 5 | 0.1 | 0 | 308
10.1002/adfm.201700886 | Peoples R China | Soochow Univ | ADVANCED FUNCTIONAL MATERIALS | 19.924 | 2017-07-19 | 242 | 2011 | 0.12033814 | Ir | Ni | None | None | Ir2Ni NCs | 66.66666667 | 33.33333333 | 0 | 0 | 180 | 300 | 1 | 0 | 1 | 0 | 25 | 0 | 0 | 0 | 0 | 1 | 0 | 0.0125 | 0.0384554 | 0 | 0 | 5 | 0.1 | 0 | 282
10.1002/adfm.201700886 | Peoples R China | Soochow Univ | ADVANCED FUNCTIONAL MATERIALS | 19.924 | 2017-07-19 | 242 | 2011 | 0.12033814 | Ir | Ni | None | None | IrNi NCs | 50 | 50 | 0 | 0 | 180 | 300 | 1 | 0 | 1 | 0 | 25 | 0 | 0 | 0 | 0 | 1 | 0 | 0.0125 | 0.0384554 | 0 | 0 | 5 | 0.1 | 0 | 280
10.1002/adfm.201700886 | Peoples R China | Soochow Univ | ADVANCED FUNCTIONAL MATERIALS | 19.924 | 2017-07-19 | 242 | 2011 | 0.12033814 | Ni | Ir | None | None | Ir2Ni3 NCs | 60 | 40 | 0 | 0 | 180 | 300 | 1 | 0 | 1 | 0 | 25 | 0 | 0 | 0 | 0 | 1 | 0 | 0.0125 | 0.0384554 | 0 | 0 | 5 | 0.1 | 0 | 301
10.1002/aenm.202003561 | Peoples R China | Qingdao Univ Sci & Technol | ADVANCED ENERGY MATERIALS | 29.698 | 2021-01-12 | 17 | 738 | 0.02303523 | La | Ir | None | None | La3IrO7 | 66.66584982 | 33.33415018 | 0 | 0 | 25 |  | 1 | 0 | 0 | 1 | 1000 | 5 | 240 | 0 | 0 | 0 | 0 | 0.47157 | 0 | 0 | 0 | 5 | 0.1 |  | 318
10.1002/aenm.202003561 | Peoples R China | Qingdao Univ Sci & Technol | ADVANCED ENERGY MATERIALS | 29.698 | 2021-01-12 | 17 | 738 | 0.02303523 | La | Ir | None | None | La3IrO7 | 66.66584982 | 33.33415018 | 0 | 0 | 25 |  | 1 | 0 | 0 | 1 | 1200 | 5 | 240 | 0 | 0 | 0 | 0 | 0.47157 | 0 | 0 | 0 | 5 | 0.1 |  | 295
10.1002/aenm.202003561 | Peoples R China | Qingdao Univ Sci & Technol | ADVANCED ENERGY MATERIALS | 29.698 | 2021-01-12 | 17 | 738 | 0.02303523 | La | Ir | None | None | La3IrO7 | 66.66584982 | 33.33415018 | 0 | 0 | 25 |  | 1 | 0 | 0 | 1 | 1400 | 5 | 240 | 0 | 0 | 0 | 0 | 0.47157 | 0 | 0 | 0 | 5 | 0.1 |  | 324
10.1038/s41467-022-30064-6 | Peoples R China | Nankai Univ | NATURE COMMUNICATIONS | 17.694 | 2022-05-12 | 4 | 253 | 0.015810277 | Mn | Br | None | None | Mn7.5O10Br3 | 70.96284297 | 29.03715703 | 0 | 0 | 25 |  | 1 | 0 | 0 | 0 | 250 |  | 300 | 0 | 0 | 0 | 0 | 7.184 | 0 | 0 | 1 | 1 | 1 |  | 295
10.1038/s41467-022-30064-6 | Peoples R China | Nankai Univ | NATURE COMMUNICATIONS | 17.694 | 2022-05-12 | 4 | 253 | 0.015810277 | Mn | Cl | None | None | Mn8O10Cl3 | 72.54086181 | 27.45913819 | 0 | 0 | 25 |  | 1 | 0 | 0 | 0 | 250 |  | 300 | 0 | 0 | 0 | 0 | 7.032 | 0 | 0 | 1 | 1 | 1 |  | 368
10.1038/s41467-022-30064-6 | Peoples R China | Nankai Univ | NATURE COMMUNICATIONS | 17.694 | 2022-05-12 | 4 | 253 | 0.015810277 | Mn | None | None | None | ??-MnO2 | 100 | 0 | 0 | 0 | 25 |  | 1 | 0 | 0 | 0 | 250 |  | 300 | 0 | 0 | 0 | 0 | 6.112 | 0 | 0 | 1 | 1 | 1 |  | 413
10.1039/C8TA01288A | USA | Washington State Univ | JOURNAL OF MATERIALS CHEMISTRY A | 14.511 | 2018-12-28 | 42 | 1484 | 0.028301887 | Ir | Te | None | None | IrTe NTs | 71.34375262 | 28.65624738 | 0 | 0 | 190 | 60 | 1 | 0 | 1 | 0 | 25 | 0 | 0 | 0 | 0 | 0 | 0 | 0.0255 | 0.102 | 0 | 0 | 10 | 0.1 | 0 | 290
10.1039/C8NH00520F | South Korea | Korea Univ | NANOSCALE HORIZONS | 11.684 | 2019-07-01 | 34 | 1299 | 0.02617398 | Ir | Ni | Cu | Au | ACIN-CS | 28.57142857 | 28.57142857 | 28.57142857 | 14.28571429 | 260 | 40 | 1 | 0 | 1 | 0 | 25 | 0 | 0 | 0 | 0 | 0 | 0 | 0.019267823 | 0.077071291 | 0 | 0 | 5 | 0.1 | 0 | 318
10.1039/C8NH00520F | South Korea | Korea Univ | NANOSCALE HORIZONS | 11.684 | 2019-07-01 | 34 | 1299 | 0.02617398 | Ni | Ir | Cu | Au | ACIN-HF | 57.14285714 | 28.57142857 | 7.142857143 | 7.142857143 | 260 | 40 | 1 | 0 | 1 | 0 | 25 | 0 | 0 | 0 | 0 | 0 | 0 | 0.019379845 | 0.07751938 | 0 | 0 | 5 | 0.1 | 0 | 308
10.1039/C8NH00520F | South Korea | Korea Univ | NANOSCALE HORIZONS | 11.684 | 2019-07-01 | 34 | 1299 | 0.02617398 | Ni | Ir | Cu | None | CIN-SF | 50 | 25 | 25 | 0 | 260 | 40 | 1 | 0 | 1 | 0 | 25 | 0 | 0 | 0 | 0 | 0 | 0 | 0.011402509 | 0.045610034 | 0 | 0 | 5 | 0.1 | 0 | 307
10.1002/aenm.201802136 | France | Sorbonne Univ | ADVANCED ENERGY MATERIALS | 29.698 | 2019-02-05 | 59 | 1445 | 0.04083045 | Ir | None | None | None | IrO2-400 | 100 | 0 | 0 | 0 | 25 | 30 | 1 | 0 | 0 | 0 | 400 | 2 | 15 | 0 | 0 | 0 | 0 | 0.089681528 | 0.179363056 | 0 | 0 | 6 | 0.1 | 0 | 248
10.1002/aenm.201802136 | France | Sorbonne Univ | ADVANCED ENERGY MATERIALS | 29.698 | 2019-02-05 | 59 | 1445 | 0.04083045 | Ir | None | None | None | IrO2-450 | 100 | 0 | 0 | 0 | 25 | 30 | 1 | 0 | 0 | 0 | 450 | 2 | 15 | 0 | 0 | 0 | 0 | 0.089681528 | 0.179363056 | 0 | 0 | 6 | 0.1 | 0 | 247
10.1002/aenm.201802136 | France | Sorbonne Univ | ADVANCED ENERGY MATERIALS | 29.698 | 2019-02-05 | 59 | 1445 | 0.04083045 | Ir | None | None | None | IrO2-500 | 100 | 0 | 0 | 0 | 25 | 30 | 1 | 0 | 0 | 0 | 500 | 2 | 15 | 0 | 0 | 0 | 0 | 0.089681528 | 0.179363056 | 0 | 0 | 6 | 0.1 | 0 | 299
10.1002/aenm.201802136 | France | Sorbonne Univ | ADVANCED ENERGY MATERIALS | 29.698 | 2019-02-05 | 59 | 1445 | 0.04083045 | Ir | None | None | None | IrO2-550 | 100 | 0 | 0 | 0 | 25 | 30 | 1 | 0 | 0 | 0 | 550 | 2 | 15 | 0 | 0 | 0 | 0 | 0.089681528 | 0.179363056 | 0 | 0 | 6 | 0.1 | 0 | 304
10.1002/aenm.201802136 | France | Sorbonne Univ | ADVANCED ENERGY MATERIALS | 29.698 | 2019-02-05 | 59 | 1445 | 0.04083045 | Ir | Ru | None | None | Ir0.7Ru0.3O2-450 | 70 | 30 | 0 | 0 | 25 | 30 | 1 | 0 | 0 | 0 | 450 | 2 | 15 | 0 | 0 | 0 | 0 | 0.089681528 | 0.179363056 | 0 | 0 | 6 | 0.1 | 0 | 193
10.1016/j.electacta.2021.138391 | Peoples R China | Chinese Acad Sci | ELECTROCHIMICA ACTA | 7.336 | 2021-06-27 | 4 | 572 | 0.006993007 | Ti | W | Ir | None | IrO2/W-TiO2-30% | 60.4901321 | 25.92434233 | 13.58552558 | 0 | 180 | 120 | 0 | 0 | 0 | 0 | 25 | 0 | 0 | 0 | 0 | 0 | 0 | 0.026751592 | 0.011464968 | 1 | 0 | 10 | 1 | 1 | 360
10.1016/j.electacta.2021.138391 | Peoples R China | Chinese Acad Sci | ELECTROCHIMICA ACTA | 7.336 | 2021-06-27 | 4 | 572 | 0.006993007 | Ti | W | Ir | None | IrO2/W-TiO2-20% | 55.13943102 | 23.63118472 | 21.22938425 | 0 | 180 | 120 | 0 | 0 | 0 | 0 | 25 | 0 | 0 | 0 | 0 | 0 | 0 | 0.030573248 | 0.007643312 | 1 | 0 | 10 | 1 | 1 | 384
10.1016/j.nanoen.2016.04.035 | Saudi Arabia | KAUST | NANO ENERGY | 19.069 | 2016-07-06 | 134 | 2389 | 0.056090414 | Co | None | None | None | Co3O4/CP | 100 | 0 | 0 | 0 | 25 | 240 | 0 | 0 | 0 | 0 | 350 | 2.9166666 | 240 | 0 | 0 | 0 | 0 | 5.04 | 0 | 0 | 1 | 5 | 1 |  | 385
10.1016/j.nanoen.2016.04.035 | Saudi Arabia | KAUST | NANO ENERGY | 19.069 | 2016-07-06 | 134 | 2389 | 0.056090414 | Co | None | None | None | Co3O4/CP(air 5h) | 100 | 0 | 0 | 0 | 25 | 240 | 0 | 0 | 0 | 0 | 350 | 2.9166666 | 300 | 0 | 0 | 0 | 0 | 5.04 | 0 | 0 | 1 | 5 | 1 |  | 368
10.1016/j.nanoen.2016.04.035 | Saudi Arabia | KAUST | NANO ENERGY | 19.069 | 2016-07-06 | 134 | 2389 | 0.056090414 | Co | None | None | None | Co3O4(vaccum 1h) | 100 | 0 | 0 | 0 | 25 | 240 | 0 | 0 | 0 | 0 | 350 | 2.9166666 | 60 | 0 | 1 | 0 | 0 | 5.04 | 0 | 0 | 1 | 5 | 1 |  | 372
10.1016/j.apcatb.2018.11.071 | Peoples R China | Harbin Inst Technol | APPLIED CATALYSIS B-ENVIRONMENTAL | 24.319 | 2019-02-19 | 74 | 1431 | 0.051712089 | Ru | Y | Zn | None | YZRO | 63.22874558 | 34.02104156 | 2.750212861 | 0 | 85 | 480 | 1 | 0 | 0 | 0 | 1050 | 5 | 720 | 0 | 0 | 0 | 0 | 0.2038216 | 0.04076432 | 0 | 0 | 10 | 1 |  | 290
10.1016/j.apcatb.2018.11.071 | Peoples R China | Harbin Inst Technol | APPLIED CATALYSIS B-ENVIRONMENTAL | 24.319 | 2019-02-19 | 74 | 1431 | 0.051712089 | Ru | Y | None | None | YRO | 65.01684727 | 34.98315273 | 0 | 0 | 85 | 480 | 1 | 0 | 0 | 0 | 1050 | 5 | 720 | 0 | 0 | 0 | 0 | 0.2038216 | 0.04076432 | 0 | 0 | 10 | 1 |  | 370
10.1080/00986445.2018.1423970 | Peoples R China | East China Univ Sci & Technol | CHEMICAL ENGINEERING COMMUNICATIONS | 2.586 | 2018-07-03 | 14 | 1662 | 0.008423586 | Ir | None | None | None | Ir-IrO2-0AF | 100 | 0 | 0 | 0 | 250 | 720 | 0 | 0 | 0 | 0 | 500 |  | 300 | 0 | 0 | 0 | 0 | 0.2 | 0 | 0 | 1 | 10 | 0.1 |  | 364
10.1080/00986445.2018.1423970 | Peoples R China | East China Univ Sci & Technol | CHEMICAL ENGINEERING COMMUNICATIONS | 2.586 | 2018-07-03 | 14 | 1662 | 0.008423586 | Ir | F | None | None | Ir-IrO2-0.5AF | 66.66666667 | 33.33333333 | 0 | 0 | 250 | 720 | 0 | 0 | 0 | 0 | 500 |  | 300 | 0 | 0 | 0 | 0 | 0.2 | 0 | 0 | 1 | 10 | 0.1 |  | 331
10.1080/00986445.2018.1423970 | Peoples R China | East China Univ Sci & Technol | CHEMICAL ENGINEERING COMMUNICATIONS | 2.586 | 2018-07-03 | 14 | 1662 | 0.008423586 | Ir | F | None | None | Ir-IrO2-1AF | 50 | 50 | 0 | 0 | 250 | 720 | 0 | 0 | 0 | 0 | 500 |  | 300 | 0 | 0 | 0 | 0 | 0.2 | 0 | 0 | 1 | 10 | 0.1 |  | 349
10.1016/j.nanoen.2017.02.045 | Germany | German Aerosp Ctr DLR | NANO ENERGY | 19.069 | 2017-05-17 | 81 | 2074 | 0.039054966 | Ir | Ru | None | None | Ir0.7Ru0.3-TT | 70 | 30 | 0 | 0 | 25 | 330 | 1 | 1 | 0 | 0 | 490 | 5 | 30 | 0 | 0 | 0 | 0 | 0.06 | 0 | 0 | 0 | 5 | 0.1 | 0 | 362
10.1039/C2CP44496H | Peoples R China | Chinese Acad Sci | PHYSICAL CHEMISTRY CHEMICAL PHYSICS | 3.945 | 2013-03-05 | 68 | 3608 | 0.018847007 | Ir | None | None | None | IrO2 | 100 | 0 | 0 | 0 | 60 | 1080 | 1 | 1 | 0 | 0 | 400 |  | 120 | 0 | 0 | 0 | 0 | 0.994718395 | 0 | 0 | 0 | 2 | 1 | 0 | 269
10.1039/C2CP44496H | Peoples R China | Chinese Acad Sci | PHYSICAL CHEMISTRY CHEMICAL PHYSICS | 3.945 | 2013-03-05 | 68 | 3608 | 0.018847007 | Ir | Sn | None | None | Ir0.67Sn0.33O2 | 80 | 20 | 0 | 0 | 60 | 1080 | 1 | 1 | 0 | 0 | 400 |  | 120 | 0 | 0 | 0 | 0 | 0.994718395 | 0 | 0 | 0 | 2 | 1 | 0 | 283
10.1039/C2CP44496H | Peoples R China | Chinese Acad Sci | PHYSICAL CHEMISTRY CHEMICAL PHYSICS | 3.945 | 2013-03-05 | 68 | 3608 | 0.018847007 | Ir | Sn | None | None | Ir0.52Sn0.48O2 | 60 | 40 | 0 | 0 | 60 | 1080 | 1 | 1 | 0 | 0 | 400 |  | 120 | 0 | 0 | 0 | 0 | 0.994718395 | 0 | 0 | 0 | 2 | 1 | 0 | 276
10.1021/acs.chemmater.8b03620 | Peoples R China | Soochow Univ | CHEMISTRY OF MATERIALS | 10.508 | 2019-01-04 | 58 | 1477 | 0.039268788 | Ir | Cu | None | None | S-IrCu0.9 | 52.63157895 | 47.36842105 | 0 | 0 | 200 | 300 | 0 | 0 | 1 | 0 | 25 | 0 | 0 | 0 | 0 | 0 | 0 | 0.078 | 0.312 | 0 | 0 | 5 | 0.1 | 0 | 346
10.1021/acs.chemmater.8b03620 | Peoples R China | Soochow Univ | CHEMISTRY OF MATERIALS | 10.508 | 2019-01-04 | 58 | 1477 | 0.039268788 | Cu | Ir | None | None | S-IrCu1.4 | 58.33333333 | 41.66666667 | 0 | 0 | 200 | 300 | 0 | 0 | 1 | 0 | 25 | 0 | 0 | 0 | 0 | 0 | 0 | 0.088 | 0.352 | 0 | 0 | 5 | 0.1 | 0 | 350
10.1021/acs.chemmater.8b03620 | Peoples R China | Soochow Univ | CHEMISTRY OF MATERIALS | 10.508 | 2019-01-04 | 58 | 1477 | 0.039268788 | Cu | Ir | None | None | S-IrCu2.3 | 69.6969697 | 30.3030303 | 0 | 0 | 200 | 300 | 0 | 0 | 1 | 0 | 25 | 0 | 0 | 0 | 0 | 0 | 0 | 0.106 | 0.424 | 0 | 0 | 5 | 0.1 | 0 | 358
10.1021/acs.chemmater.8b03620 | Peoples R China | Soochow Univ | CHEMISTRY OF MATERIALS | 10.508 | 2019-01-04 | 58 | 1477 | 0.039268788 | Ir | Cu | None | None | P-IrCu0.9 | 52.63157895 | 47.36842105 | 0 | 0 | 200 | 300 | 0 | 0 | 1 | 0 | 25 | 0 | 0 | 0 | 0 | 0 | 1 | 0.078 | 0.312 | 0 | 0 | 5 | 0.1 | 0 | 323
10.1021/acs.chemmater.8b03620 | Peoples R China | Soochow Univ | CHEMISTRY OF MATERIALS | 10.508 | 2019-01-04 | 58 | 1477 | 0.039268788 | Cu | Ir | None | None | P-IrCu1.4 | 58.33333333 | 41.66666667 | 0 | 0 | 200 | 300 | 0 | 0 | 1 | 0 | 25 | 0 | 0 | 0 | 0 | 0 | 1 | 0.088 | 0.352 | 0 | 0 | 5 | 0.1 | 0 | 312
10.1021/acs.chemmater.8b03620 | Peoples R China | Soochow Univ | CHEMISTRY OF MATERIALS | 10.508 | 2019-01-04 | 58 | 1477 | 0.039268788 | Cu | Ir | None | None | P-IrCu2.3 | 69.6969697 | 30.3030303 | 0 | 0 | 200 | 300 | 0 | 0 | 1 | 0 | 25 | 0 | 0 | 0 | 0 | 0 | 1 | 0.106 | 0.424 | 0 | 0 | 5 | 0.1 | 0 | 311
10.1007/s10853-019-04201-4 | Peoples R China | Hubei Univ | JOURNAL OF MATERIALS SCIENCE | 4.682 | 2020-02-04 | 25 | 1081 | 0.023126735 | Ti | Ir | None | None | TiN/IrO 2 -25 | 91.55313351 | 8.446866485 | 0 | 0 | 80 | 60 | 1 | 0 | 1 | 0 | 25 | 0 | 0 | 0 | 1 | 0 | 0 | 0.063697513 | 0.191092538 | 1 | 0 | 10 | 1 | 1 | 347
10.1007/s10853-019-04201-4 | Peoples R China | Hubei Univ | JOURNAL OF MATERIALS SCIENCE | 4.682 | 2020-02-04 | 25 | 1081 | 0.023126735 | Ti | Ir | None | None | TiN/IrO 2 -31 | 88.94003913 | 11.05996087 | 0 | 0 | 80 | 60 | 1 | 0 | 1 | 0 | 25 | 0 | 0 | 0 | 1 | 0 | 0 | 0.078984916 | 0.175805135 | 1 | 0 | 10 | 1 | 1 | 323
10.1007/s10853-019-04201-4 | Peoples R China | Hubei Univ | JOURNAL OF MATERIALS SCIENCE | 4.682 | 2020-02-04 | 25 | 1081 | 0.023126735 | Ti | Ir | None | None | TiN/IrO 2 -40 | 84.42211055 | 15.57788945 | 0 | 0 | 80 | 60 | 1 | 0 | 1 | 0 | 25 | 0 | 0 | 0 | 1 | 0 | 0 | 0.10191602 | 0.15287403 | 1 | 0 | 10 | 1 | 1 | 333
10.1007/s10853-019-04201-4 | Peoples R China | Hubei Univ | JOURNAL OF MATERIALS SCIENCE | 4.682 | 2020-02-04 | 25 | 1081 | 0.023126735 | Ti | Ir | None | None | TiN/IrO 2 -50 | 78.32167832 | 21.67832168 | 0 | 0 | 80 | 60 | 1 | 0 | 1 | 0 | 25 | 0 | 0 | 0 | 1 | 0 | 0 | 0.129942926 | 0.124847125 | 1 | 0 | 10 | 1 | 1 | 336
10.1016/j.jcat.2018.06.018 | Sweden | Uppsala Univ | JOURNAL OF CATALYSIS | 8.047 | 2018-12-28 | 32 | 1484 | 0.021563342 | Fe | None | None | None | c-Fe2O3 | 100 | 0 | 0 | 0 | 200 | 0.036666667 | 1 | 0 | 0 | 0 | 400 |  | 30 | 0 | 1 | 0 | 0 | 1 | 0 | 0 | 1 | 10 | 1 |  | 653
10.1016/j.jcat.2018.06.018 | Sweden | Uppsala Univ | JOURNAL OF CATALYSIS | 8.047 | 2018-12-28 | 32 | 1484 | 0.021563342 | Fe | None | None | None | h-Fe2O3 | 100 | 0 | 0 | 0 | 200 | 0.036666667 | 1 | 0 | 0 | 0 | 400 |  | 30 | 0 | 0 | 0 | 0 | 1 | 0 | 0 | 1 | 10 | 1 |  | 617
10.1021/acscatal.2c00856 | South Korea | Sogang Univ | ACS CATALYSIS | 13.7 | 2022-06-24 | 1 | 210 | 0.004761905 | Ir | None | None | None | np-IrO2 | 100 | 0 | 0 | 0 | 25 |  | 1 | 1 | 0 | 0 | 200 |  | 120 | 0 | 1 | 0 | 0 | 0.06 | 0 | 0 | 1 |  | 0.1 | 0 | 326
10.1021/acscatal.2c00856 | South Korea | Sogang Univ | ACS CATALYSIS | 13.7 | 2022-06-24 | 1 | 210 | 0.004761905 | Os | Ir | None | None | dtf-IrOs3 | 75 | 25 | 0 | 0 | 25 |  | 0 | 0 | 0 | 0 | 1100 |  | 1 | 0 | 0 | 1 | 0 | 0.0503 | 0 | 0 | 1 |  | 0.1 | 0 | 302
10.1021/acscatal.2c00856 | South Korea | Sogang Univ | ACS CATALYSIS | 13.7 | 2022-06-24 | 1 | 210 | 0.004761905 | Co | Ir | None | None | dotf-IrCo1 | 50 | 50 | 0 | 0 | 25 |  | 0 | 0 | 0 | 0 | 1100 |  | 1 | 0 | 0 | 1 | 0 | 0.0258 | 0 | 0 | 1 |  | 0.1 | 0 | 345
10.1021/acscatal.2c00856 | South Korea | Sogang Univ | ACS CATALYSIS | 13.7 | 2022-06-24 | 1 | 210 | 0.004761905 | Co | Ir | None | None | dotf-IrCo3 | 75 | 25 | 0 | 0 | 25 |  | 0 | 0 | 0 | 0 | 1100 |  | 1 | 0 | 0 | 1 | 0 | 0.0258 | 0 | 0 | 1 |  | 0.1 | 0 | 289
10.1021/acscatal.2c00856 | South Korea | Sogang Univ | ACS CATALYSIS | 13.7 | 2022-06-24 | 1 | 210 | 0.004761905 | Co | Ir | None | None | dotf-IrCo5 | 83.33333333 | 16.66666667 | 0 | 0 | 25 |  | 0 | 0 | 0 | 0 | 1100 |  | 1 | 0 | 0 | 1 | 0 | 0.0258 | 0 | 0 | 1 |  | 0.1 | 0 | 288
10.1021/acscatal.2c00856 | South Korea | Sogang Univ | ACS CATALYSIS | 13.7 | 2022-06-24 | 1 | 210 | 0.004761905 | Co | Ir | None | None | dotf-IrCo10 | 90.90909091 | 9.090909091 | 0 | 0 | 25 |  | 0 | 0 | 0 | 0 | 300 |  | 180 | 0 | 1 | 0 | 0 | 0.0258 | 0 | 0 | 1 |  | 0.1 | 0 | 306
10.1021/acscatal.2c00856 | South Korea | Sogang Univ | ACS CATALYSIS | 13.7 | 2022-06-24 | 1 | 210 | 0.004761905 | Co | Ir | None | None | donp-IrCo3 | 75 | 25 | 0 | 0 | 25 |  | 1 | 1 | 0 | 0 | 200 |  | 120 | 0 | 1 | 0 | 0 | 0.06 | 0 | 0 | 1 |  | 0.1 | 0 | 300
10.1002/adfm.202101797 | Peoples R China | Beijing Univ Technol | ADVANCED FUNCTIONAL MATERIALS | 19.924 | 2021-05-11 | 18 | 619 | 0.02907916 | Co | Ir | None | None | IrCo@NC-600 | 96.59042066 | 3.409579345 | 0 | 0 | 25 | 240 | 1 | 0 | 0 | 0 | 600 |  | 120 | 0 | 1 | 0 | 0 | 0.226 | 0 | 0 | 0 | 5 | 1 | 0 | 523
10.1002/adfm.202101797 | Peoples R China | Beijing Univ Technol | ADVANCED FUNCTIONAL MATERIALS | 19.924 | 2021-05-11 | 18 | 619 | 0.02907916 | Co | Ir | None | None | IrCo@NC-700 | 96.59042066 | 3.409579345 | 0 | 0 | 25 | 240 | 1 | 0 | 0 | 0 | 700 |  | 120 | 0 | 1 | 0 | 0 | 0.226 | 0 | 0 | 0 | 5 | 1 | 0 | 383
10.1002/adfm.202101797 | Peoples R China | Beijing Univ Technol | ADVANCED FUNCTIONAL MATERIALS | 19.924 | 2021-05-11 | 18 | 619 | 0.02907916 | Co | Ir | None | None | IrCo@NC-800 | 96.59042066 | 3.409579345 | 0 | 0 | 25 | 240 | 1 | 0 | 0 | 0 | 850 |  | 120 | 0 | 1 | 0 | 0 | 0.226 | 0 | 0 | 0 | 5 | 1 | 0 | 365
10.1021/jacs.7b01376 | Peoples R China | Tsinghua Univ | JOURNAL OF THE AMERICAN CHEMICAL SOCIETY | 16.383 | 2017-04-19 | 281 | 2102 | 0.133682207 | P | Rh | None | None | Rh2P | 87.01298701 | 12.98701299 | 0 | 0 | 180 | 720 | 0 | 0 | 1 | 0 | 185 |  | 720 | 0 | 0 | 0 | 0 | 0.004256796 | 0.017027184 | 0 | 0 | 20 | 1 | 0 | 548
10.1021/jacs.7b01376 | Peoples R China | Tsinghua Univ | JOURNAL OF THE AMERICAN CHEMICAL SOCIETY | 16.383 | 2017-04-19 | 281 | 2102 | 0.133682207 | Rh | None | None | None | Rh | 100 | 0 | 0 | 0 | 185 | 90 | 0 | 0 | 1 | 0 | 185 |  | 720 | 0 | 0 | 0 | 0 | 0.0037 | 0.0148 | 0 | 0 | 20 | 1 | 0 | 592
10.1021/acsanm.0c02485 | Peoples R China | Qingdao Univ | ACS APPLIED NANO MATERIALS | 6.14 | 2021-01-22 | 11 | 728 | 0.01510989 | Co | Ir | None | None | Ir1Co1 | 76.4940239 | 23.5059761 | 0 | 0 | 35 | 30 | 1 | 1 | 0 | 0 | 25 | 0 | 0 | 0 | 1 | 0 | 0 | 0.212206591 | 0 | 0 | 0 | 10 | 2 | 1 | 280
10.1021/acsanm.0c02485 | Peoples R China | Qingdao Univ | ACS APPLIED NANO MATERIALS | 6.14 | 2021-01-22 | 11 | 728 | 0.01510989 | Co | Ir | None | None | Ir2Co1 | 61.93548387 | 38.06451613 | 0 | 0 | 35 | 30 | 1 | 1 | 0 | 0 | 25 | 0 | 0 | 0 | 1 | 0 | 0 | 0.212206591 | 0 | 0 | 0 | 10 | 2 | 1 | 294
10.1021/acsanm.0c02485 | Peoples R China | Qingdao Univ | ACS APPLIED NANO MATERIALS | 6.14 | 2021-01-22 | 11 | 728 | 0.01510989 | Co | Ir | None | None | Ir1Co2 | 86.68171558 | 13.31828442 | 0 | 0 | 35 | 30 | 1 | 1 | 0 | 0 | 25 | 0 | 0 | 0 | 1 | 0 | 0 | 0.212206591 | 0 | 0 | 0 | 10 | 2 | 1 | 311
10.1002/adfm.201604688 | South Korea | Ctr Mol Spect & Dynam | ADVANCED FUNCTIONAL MATERIALS | 19.924 | 2017-02-17 | 149 | 2163 | 0.068885807 | Cu | Co | Ir | None | Co-IrCu ONC/C | 50 | 25 | 25 | 0 | 270 | 30 | 1 | 0 | 1 | 0 | 25 | 0 | 0 | 0 | 1 | 0 | 1 | 0.044195736 | 0.176782944 | 0 | 0 | 10 | 0.1 | 0 | 293
10.1021/acsami.5b10159 | Peoples R China | E China Univ Sci & Technol | ACS APPLIED MATERIALS & INTERFACES | 10.383 | 2016-01-13 | 64 | 2564 | 0.024960998 | K | Ir | None | None | Kx??0.25IrO2 | 97.7807677 | 2.219232304 | 0 | 0 | 150 | 360 | 0 | 0 | 0 | 0 | 600 |  | 360 | 0 | 0 | 0 | 0 | 0.2 | 0 | 0 | 1 | 1 | 0.1 |  | 355
10.1021/acsami.5b10159 | Peoples R China | E China Univ Sci & Technol | ACS APPLIED MATERIALS & INTERFACES | 10.383 | 2016-01-13 | 64 | 2564 | 0.024960998 | K | Ir | None | None | Kx??0.25IrO2 | 97.7807677 | 2.219232304 | 0 | 0 | 150 | 480 | 0 | 0 | 0 | 0 | 600 |  | 360 | 0 | 0 | 0 | 0 | 0.2 | 0 | 0 | 1 | 1 | 0.1 |  | 350
10.1021/acsami.5b10159 | Peoples R China | E China Univ Sci & Technol | ACS APPLIED MATERIALS & INTERFACES | 10.383 | 2016-01-13 | 64 | 2564 | 0.024960998 | K | Ir | None | None | Kx??0.25IrO2 | 97.7807677 | 2.219232304 | 0 | 0 | 200 | 360 | 0 | 0 | 0 | 0 | 600 |  | 360 | 0 | 0 | 0 | 0 | 0.2 | 0 | 0 | 1 | 1 | 0.1 |  | 374
10.1002/celc.202001513 | Peoples R China | Tianjin Univ | CHEMELECTROCHEM | 4.782 | 2021-02-23 | 7 | 696 | 0.010057471 | Mn | Ir | None | None | IrO2/??-MnO2 | 94.93 | 5.07 | 0 | 0 | 25 | 20 | 1 | 1 | 0 | 0 | 400 |  | 240 | 0 | 0 | 0 | 0 | 0.029826858 | 0.253058573 | 1 | 0 | 2 | 0.1 |  | 316
10.1002/celc.202001513 | Peoples R China | Tianjin Univ | CHEMELECTROCHEM | 4.782 | 2021-02-23 | 7 | 696 | 0.010057471 | Mn | Ir | None | None | IrO2/??-MnO2 | 95.01 | 4.99 | 0 | 0 | 25 | 20 | 1 | 1 | 0 | 0 | 400 |  | 240 | 0 | 0 | 0 | 0 | 0.029382951 | 0.25350248 | 1 | 0 | 2 | 0.1 |  | 337
10.1002/celc.202001513 | Peoples R China | Tianjin Univ | CHEMELECTROCHEM | 4.782 | 2021-02-23 | 7 | 696 | 0.010057471 | Mn | Ir | None | None | IrO2/??-MnO2 | 95.16 | 4.84 | 0 | 0 | 25 | 20 | 1 | 1 | 0 | 0 | 400 |  | 240 | 0 | 0 | 0 | 0 | 0.028548443 | 0.254336988 | 1 | 0 | 2 | 0.1 |  | 353
10.1002/celc.202001513 | Peoples R China | Tianjin Univ | CHEMELECTROCHEM | 4.782 | 2021-02-23 | 7 | 696 | 0.010057471 | Mn | Ir | None | None | IrO2/??-MnO2 | 95.05 | 4.95 | 0 | 0 | 25 | 20 | 1 | 1 | 0 | 0 | 400 |  | 240 | 0 | 0 | 0 | 0 | 0.029160695 | 0.253724737 | 1 | 0 | 2 | 0.1 |  | 372
10.1016/j.cej.2021.129567 | Peoples R China | Jilin Univ | CHEMICAL ENGINEERING JOURNAL | 16.744 | 2021-07-02 | 7 | 567 | 0.012345679 | Ir | None | None | None | 1%IrO 2 @BCNT | 100 | 0 | 0 | 0 | 25 | 60 | 1 | 0 | 0 | 0 | 190 |  | 30 | 0 | 1 | 0 | 0 | 0.0028 | 0.2772 | 0 | 0 | 5 | 1 | 0 | 321
10.1016/j.cej.2021.129567 | Peoples R China | Jilin Univ | CHEMICAL ENGINEERING JOURNAL | 16.744 | 2021-07-02 | 7 | 567 | 0.012345679 | Ir | None | None | None | 2%IrO 2 @BCNT | 100 | 0 | 0 | 0 | 25 | 60 | 1 | 0 | 0 | 0 | 190 |  | 30 | 0 | 1 | 0 | 0 | 0.0056 | 0.2744 | 0 | 0 | 5 | 1 | 0 | 302
10.1016/j.cej.2021.129567 | Peoples R China | Jilin Univ | CHEMICAL ENGINEERING JOURNAL | 16.744 | 2021-07-02 | 7 | 567 | 0.012345679 | Ir | None | None | None | 3%IrO 2 @BCNT | 100 | 0 | 0 | 0 | 25 | 60 | 1 | 0 | 0 | 0 | 190 |  | 30 | 0 | 1 | 0 | 0 | 0.0084 | 0.2716 | 0 | 0 | 5 | 1 | 0 | 292
10.1016/j.cej.2021.129567 | Peoples R China | Jilin Univ | CHEMICAL ENGINEERING JOURNAL | 16.744 | 2021-07-02 | 7 | 567 | 0.012345679 | Ir | None | None | None | 4%IrO 2 @BCNT | 100 | 0 | 0 | 0 | 25 | 60 | 1 | 0 | 0 | 0 | 190 |  | 30 | 0 | 1 | 0 | 0 | 0.0112 | 0.2688 | 0 | 0 | 5 | 1 | 0 | 287
10.1016/j.cej.2021.129567 | Peoples R China | Jilin Univ | CHEMICAL ENGINEERING JOURNAL | 16.744 | 2021-07-02 | 7 | 567 | 0.012345679 | Ir | None | None | None | 5%IrO 2 @BCNT | 100 | 0 | 0 | 0 | 25 | 60 | 1 | 0 | 0 | 0 | 190 |  | 30 | 0 | 1 | 0 | 0 | 0.014 | 0.266 | 0 | 0 | 5 | 1 | 0 | 284
10.1021/acssuschemeng.5b00531 | Peoples R China | Tongji Univ | ACS SUSTAINABLE CHEMISTRY & ENGINEERING | 9.224 | 2016-03-01 | 43 | 2516 | 0.01709062 | Ti | Ir | None | None | 40I/TN-0 | 85.71428571 | 14.28571429 | 0 | 0 | 25 | 30 | 1 | 0 | 0 | 0 | 500 | 5 | 60 | 0 | 0 | 0 | 0 | 0.229394242 | 0 | 1 | 0 | 5 | 0.1 | 0 | 335
10.1021/acssuschemeng.5b00531 | Peoples R China | Tongji Univ | ACS SUSTAINABLE CHEMISTRY & ENGINEERING | 9.224 | 2016-03-01 | 43 | 2516 | 0.01709062 | Ti | Ir | Nb | None | 40I/TN-5 | 80.8988764 | 14.843288 | 4.2578356 | 0 | 25 | 30 | 1 | 0 | 0 | 0 | 500 | 5 | 60 | 0 | 0 | 0 | 0 | 0.229394242 | 0 | 1 | 0 | 5 | 0.1 | 0 | 315
10.1021/acssuschemeng.5b00531 | Peoples R China | Tongji Univ | ACS SUSTAINABLE CHEMISTRY & ENGINEERING | 9.224 | 2016-03-01 | 43 | 2516 | 0.01709062 | Ti | Ir | Nb | None | 40I/TN-10 | 76.14571093 | 15.39365452 | 8.460634548 | 0 | 25 | 30 | 1 | 0 | 0 | 0 | 500 | 5 | 60 | 0 | 0 | 0 | 0 | 0.229394242 | 0 | 1 | 0 | 5 | 0.1 | 0 | 316
10.1021/acssuschemeng.5b00531 | Peoples R China | Tongji Univ | ACS SUSTAINABLE CHEMISTRY & ENGINEERING | 9.224 | 2016-03-01 | 43 | 2516 | 0.01709062 | Ti | Nb | Ir | None | 40I/TN-20 | 66.82134571 | 16.47331787 | 16.70533643 | 0 | 25 | 30 | 1 | 0 | 0 | 0 | 500 | 5 | 60 | 0 | 0 | 0 | 0 | 0.229394242 | 0 | 1 | 0 | 5 | 0.1 | 0 | 306
10.1021/jacs.0c05050 | Peoples R China | Lanzhou Univ | JOURNAL OF THE AMERICAN CHEMICAL SOCIETY | 16.383 | 2020-12-04 | 160 | 777 | 0.205920206 | Co | Ni | Ir | None | Ir?NiCo2LDH-300 | 65.18998557 | 32.59499279 | 2.215021644 | 0 | 25 | 15 | 1 | 0 | 0 | 0 | 300 |  | 120 | 0 | 0 | 0 | 0 | 1.501 | 0 | 0 | 1 | 10 | 1 |  | 240
10.1021/jacs.0c05050 | Peoples R China | Lanzhou Univ | JOURNAL OF THE AMERICAN CHEMICAL SOCIETY | 16.383 | 2020-12-04 | 160 | 777 | 0.205920206 | Co | Ni | Ir | None | Ir?NiCo2LDH-400 | 65.18998557 | 32.59499279 | 2.215021644 | 0 | 25 | 15 | 1 | 0 | 0 | 0 | 400 |  | 120 | 0 | 0 | 0 | 0 | 1.501 | 0 | 0 | 1 | 10 | 1 |  | 319
10.1021/jacs.0c05050 | Peoples R China | Lanzhou Univ | JOURNAL OF THE AMERICAN CHEMICAL SOCIETY | 16.383 | 2020-12-04 | 160 | 777 | 0.205920206 | Co | Ni | Ir | None | Ir?NiCo2LDH-500 | 65.18998557 | 32.59499279 | 2.215021644 | 0 | 25 | 15 | 1 | 0 | 0 | 0 | 500 |  | 120 | 0 | 0 | 0 | 0 | 1.501 | 0 | 0 | 1 | 10 | 1 |  | 342
10.1021/jacs.0c05050 | Peoples R China | Lanzhou Univ | JOURNAL OF THE AMERICAN CHEMICAL SOCIETY | 16.383 | 2020-12-04 | 160 | 777 | 0.205920206 | Co | Ir | None | None | Ir-CoO NPs | 96.71386187 | 3.28613813 | 0 | 0 | 25 | 15 | 1 | 0 | 0 | 0 | 300 |  | 120 | 0 | 0 | 0 | 0 | 1.501 | 0 | 0 | 1 | 10 | 1 |  | 278
10.1021/jacs.0c05050 | Peoples R China | Lanzhou Univ | JOURNAL OF THE AMERICAN CHEMICAL SOCIETY | 16.383 | 2020-12-04 | 160 | 777 | 0.205920206 | Ni | Ir | None | None | Ir-NiO NPs | 96.71386187 | 3.28613813 | 0 | 0 | 25 | 15 | 1 | 0 | 0 | 0 | 300 |  | 120 | 0 | 0 | 0 | 0 | 1.501 | 0 | 0 | 1 | 10 | 1 |  | 518
10.1021/jacs.0c05050 | Peoples R China | Lanzhou Univ | JOURNAL OF THE AMERICAN CHEMICAL SOCIETY | 16.383 | 2020-12-04 | 160 | 777 | 0.205920206 | Fe | Co | Ir | None | Ir-CoFe2O4 NSs | 65.18998557 | 32.59499279 | 2.215021644 | 0 | 25 | 15 | 1 | 0 | 0 | 0 | 300 |  | 120 | 0 | 0 | 0 | 0 | 1.501 | 0 | 0 | 1 | 10 | 1 |  | 385
10.1021/jacs.0c05050 | Peoples R China | Lanzhou Univ | JOURNAL OF THE AMERICAN CHEMICAL SOCIETY | 16.383 | 2020-12-04 | 160 | 777 | 0.205920206 | Fe | Ni | Ir | None | Ir-NiFe2O4 NSs | 65.18998557 | 32.59499279 | 2.215021644 | 0 | 25 | 15 | 1 | 0 | 0 | 0 | 300 |  | 120 | 0 | 0 | 0 | 0 | 1.501 | 0 | 0 | 1 | 10 | 1 |  | 330
10.1002/anie.201901732 | USA | Georgia Inst Technol | ANGEWANDTE CHEMIE-INTERNATIONAL EDITION | 16.823 | 2019-08-02 | 66 | 1267 | 0.052091555 | Fe | Pd | Ir | None | Ir-based nanocages | 98.71417836 | 0.824776271 | 0.461045373 | 0 | 95 | 150 | 1 | 0 | 1 | 0 | 25 | 0 | 0 | 0 | 0 | 0 | 0 | 0.014060742 | 0.044994376 | 0 | 0 | 10 | 0.1 | 0 | 226
10.1002/anie.201901732 | USA | Georgia Inst Technol | ANGEWANDTE CHEMIE-INTERNATIONAL EDITION | 16.823 | 2019-08-02 | 66 | 1267 | 0.052091555 | Fe | Pd | Ir | None | Ir-based nanocages | 98.71417836 | 0.824776271 | 0.461045373 | 0 | 95 | 150 | 1 | 0 | 1 | 0 | 25 | 0 | 0 | 0 | 0 | 0 | 0 | 0.084364454 | 0.269966254 | 0 | 0 | 10 | 0.1 | 0 | 192
10.1002/cctc.202200199 | Taiwan | Natl Cheng Kung Univ | CHEMCATCHEM | 5.501 | 2022-04-28 | 0 | 267 | 0 | Ir | Zr | None | None | Ir-UiO-66 | 63.9151002 | 36.0848998 | 0 | 0 | 80 | 1440 | 0 | 0 | 0 | 0 | 25 | 0 | 0 | 0 | 0 | 0 | 0 | 0.48 | 0 | 0 | 1 | 5 | 0.1 |  | 516
10.1002/cctc.202200199 | Taiwan | Natl Cheng Kung Univ | CHEMCATCHEM | 5.501 | 2022-04-28 | 0 | 267 | 0 | Ir | Zr | None | None | Ir-UiO-66-5CNT | 63.9151002 | 36.0848998 | 0 | 0 | 80 | 1440 | 0 | 0 | 0 | 0 | 25 | 0 | 0 | 0 | 0 | 0 | 0 | 0.3912 | 0.0888 | 0 | 1 | 5 | 0.1 |  | 523
10.1002/cctc.202200199 | Taiwan | Natl Cheng Kung Univ | CHEMCATCHEM | 5.501 | 2022-04-28 | 0 | 267 | 0 | Ir | Zr | None | None | Ir-UiO-66-10CNT | 63.9151002 | 36.0848998 | 0 | 0 | 80 | 1440 | 0 | 0 | 0 | 0 | 25 | 0 | 0 | 0 | 0 | 0 | 0 | 0.33984 | 0.14016 | 0 | 1 | 5 | 0.1 |  | 433
10.1002/cctc.202200199 | Taiwan | Natl Cheng Kung Univ | CHEMCATCHEM | 5.501 | 2022-04-28 | 0 | 267 | 0 | Ir | Zr | None | None | Ir-UiO-66-20CNT | 63.9151002 | 36.0848998 | 0 | 0 | 80 | 1440 | 0 | 0 | 0 | 0 | 25 | 0 | 0 | 0 | 0 | 0 | 0 | 0.25488 | 0.22512 | 0 | 1 | 5 | 0.1 |  | 534
10.1016/j.nanoen.2017.07.054 | Germany | Tech Univ Dresden | NANO ENERGY | 19.069 | 2017-10-01 | 102 | 1937 | 0.052658751 | Ir | None | None | None | Ir/GF | 100 | 0 | 0 | 0 | 25 | 480 | 0 | 0 | 0 | 0 | 900 |  | 120 | 0 | 1 | 0 | 0 | 0.048462 | 0.771538 | 0 | 1 | 1 | 1 | 0 | 290
10.1016/j.ijhydene.2014.02.114 | Peoples R China | Hubei Univ | INTERNATIONAL JOURNAL OF HYDROGEN ENERGY | 7.139 | 2014-06-04 | 89 | 3152 | 0.028236041 | Ti | Ir | Nb | None | IrO 2 /Nb 0.05 Ti 0.95 O 2-17 | 88.3550731 | 6.994659897 | 4.650267005 | 0 | 80 | 60 | 1 | 0 | 1 | 0 | 200 |  | 60 | 0 | 0 | 0 | 0 | 0.04331209 | 0.21146491 | 1 | 0 | 5 | 1 | 1 | 416
10.1016/j.ijhydene.2014.02.114 | Peoples R China | Hubei Univ | INTERNATIONAL JOURNAL OF HYDROGEN ENERGY | 7.139 | 2014-06-04 | 89 | 3152 | 0.028236041 | Ti | Ir | Nb | None | IrO 2 /Nb 0.05 Ti 0.95 O 2-18 | 87.91394816 | 7.45900194 | 4.627049903 | 0 | 80 | 60 | 1 | 0 | 1 | 0 | 200 |  | 60 | 0 | 0 | 0 | 0 | 0.04585986 | 0.20891714 | 1 | 0 | 5 | 1 | 1 | 387
10.1016/j.ijhydene.2014.02.114 | Peoples R China | Hubei Univ | INTERNATIONAL JOURNAL OF HYDROGEN ENERGY | 7.139 | 2014-06-04 | 89 | 3152 | 0.028236041 | Ti | Ir | Nb | None | IrO 2 /Nb 0.05 Ti 0.95 O 2-22 | 86.08458885 | 9.384643311 | 4.530767834 | 0 | 80 | 60 | 1 | 0 | 1 | 0 | 200 |  | 60 | 0 | 0 | 0 | 0 | 0.05605094 | 0.19872606 | 1 | 0 | 5 | 1 | 1 | 354
10.1016/j.ijhydene.2014.02.114 | Peoples R China | Hubei Univ | INTERNATIONAL JOURNAL OF HYDROGEN ENERGY | 7.139 | 2014-06-04 | 89 | 3152 | 0.028236041 | Ti | Ir | Nb | None | IrO 2 /Nb 0.05 Ti 0.95 O 2-26 | 84.14438003 | 11.42696839 | 4.42865158 | 0 | 80 | 60 | 1 | 0 | 1 | 0 | 200 |  | 60 | 0 | 0 | 0 | 0 | 0.06624202 | 0.18853498 | 1 | 0 | 5 | 1 | 1 | 323
10.1016/j.ijhydene.2014.02.114 | Peoples R China | Hubei Univ | INTERNATIONAL JOURNAL OF HYDROGEN ENERGY | 7.139 | 2014-06-04 | 89 | 3152 | 0.028236041 | Ti | Ir | Nb | None | IrO 2 /Nb 0.05 Ti 0.95 O 2-33 | 80.45028143 | 15.31549324 | 4.234225338 | 0 | 80 | 60 | 1 | 0 | 1 | 0 | 200 |  | 60 | 0 | 0 | 0 | 0 | 0.084076433 | 0.170700637 | 1 | 0 | 5 | 1 | 1 | 304
10.1016/j.ijhydene.2014.02.114 | Peoples R China | Hubei Univ | INTERNATIONAL JOURNAL OF HYDROGEN ENERGY | 7.139 | 2014-06-04 | 89 | 3152 | 0.028236041 | Ir | None | None | None | IrO2 | 100 | 0 | 0 | 0 | 80 | 60 | 1 | 0 | 1 | 0 | 200 |  | 60 | 0 | 0 | 0 | 0 | 0.25477707 | 0 | 0 | 0 | 5 | 1 | 1 | 301
10.1016/j.cej.2022.135699 | Peoples R China | Taiyuan Univ Technol | CHEMICAL ENGINEERING JOURNAL | 16.744 | 2022-04-29 | 8 | 266 | 0.030075188 | La | Ru | None | None | La-RuO2-400 | 79.9865196 | 20.0134804 | 0 | 0 | 120 | 600 | 0 | 0 | 0 | 0 | 400 |  | 120 | 0 | 0 | 0 | 0 | 1 | 0 | 0 | 1 | 5 | 1 | 1 | 208
10.1016/j.cej.2022.135699 | Peoples R China | Taiyuan Univ Technol | CHEMICAL ENGINEERING JOURNAL | 16.744 | 2022-04-29 | 8 | 266 | 0.030075188 | La | Ru | None | None | La-RuO2-300 | 79.9865196 | 20.0134804 | 0 | 0 | 120 | 600 | 0 | 0 | 0 | 0 | 300 |  | 120 | 0 | 0 | 0 | 0 | 1 | 0 | 0 | 1 | 5 | 1 | 1 | 245
10.1016/j.cej.2022.135699 | Peoples R China | Taiyuan Univ Technol | CHEMICAL ENGINEERING JOURNAL | 16.744 | 2022-04-29 | 8 | 266 | 0.030075188 | La | Ru | None | None | La-RuO2-500 | 79.9865196 | 20.0134804 | 0 | 0 | 120 | 600 | 0 | 0 | 0 | 0 | 500 |  | 120 | 0 | 0 | 0 | 0 | 1 | 0 | 0 | 1 | 5 | 1 | 1 | 396
10.1016/j.cej.2022.135699 | Peoples R China | Taiyuan Univ Technol | CHEMICAL ENGINEERING JOURNAL | 16.744 | 2022-04-29 | 8 | 266 | 0.030075188 | La | Ru | None | None | La-RuO2-400(3;1) | 75 | 25 | 0 | 0 | 120 | 600 | 0 | 0 | 0 | 0 | 400 |  | 120 | 0 | 0 | 0 | 0 | 1 | 0 | 0 | 1 | 5 | 1 | 1 | 215
10.1016/j.cej.2022.135699 | Peoples R China | Taiyuan Univ Technol | CHEMICAL ENGINEERING JOURNAL | 16.744 | 2022-04-29 | 8 | 266 | 0.030075188 | La | Ru | None | None | La-RuO2-400(5:1) | 83.33333333 | 16.66666667 | 0 | 0 | 120 | 600 | 0 | 0 | 0 | 0 | 400 |  | 120 | 0 | 0 | 0 | 0 | 1 | 0 | 0 | 1 | 5 | 1 | 1 | 212
10.1039/D2TA00966H | Peoples R China | Qingdao Univ Sci & Technol | JOURNAL OF MATERIALS CHEMISTRY A | 14.511 | 2022-04-06 | 2 | 289 | 0.006920415 | Ru | Ho | None | None | HRO | 50 | 50 | 0 | 0 | 25 | 720 | 1 | 0 | 0 | 0 | 900 | 1 | 360 | 0 | 0 | 0 | 0 | 0.2 | 0 | 0 | 0 | 5 | 0.1 |  | 280
10.1039/D2TA00966H | Peoples R China | Qingdao Univ Sci & Technol | JOURNAL OF MATERIALS CHEMISTRY A | 14.511 | 2022-04-06 | 2 | 289 | 0.006920415 | Ru | Y | None | None | YRO | 50 | 50 | 0 | 0 | 25 | 720 | 1 | 0 | 0 | 0 | 900 | 1 | 360 | 0 | 0 | 0 | 0 | 0.2 | 0 | 0 | 0 | 5 | 0.1 |  | 312
10.1039/D2TA00966H | Peoples R China | Qingdao Univ Sci & Technol | JOURNAL OF MATERIALS CHEMISTRY A | 14.511 | 2022-04-06 | 2 | 289 | 0.006920415 | Ru | None | None | None | RO | 100 | 0 | 0 | 0 | 25 | 720 | 1 | 0 | 0 | 0 | 900 | 1 | 360 | 0 | 0 | 0 | 0 | 0.2 | 0 | 0 | 0 | 5 | 0.1 |  | 420
10.1039/D2TA00966H | Peoples R China | Qingdao Univ Sci & Technol | JOURNAL OF MATERIALS CHEMISTRY A | 14.511 | 2022-04-06 | 2 | 289 | 0.006920415 | Ru | Ho | None | None | HRO | 50 | 50 | 0 | 0 | 25 | 720 | 1 | 0 | 0 | 0 | 900 | 1 | 360 | 0 | 0 | 0 | 0 | 0.2 | 0 | 0 | 1 | 5 | 0.1 |  | 215
10.1021/acsnano.1c00266 | Peoples R China | Hong Kong Polytech Univ | ACS NANO | 18.027 | 2021-06-19 | 21 | 580 | 0.036206897 | Sr | Ir | Ru | None | Sr2(Ru0.2Ir0.8)O4 | 69.21815502 | 23.86226449 | 6.919580491 | 0 | 25 | 120 | 1 | 0 | 0 | 0 | 1200 | 3 | 15 | 0 | 0 | 0 | 0 | 0.025477707 | 0.025477707 | 0 | 0 | 10 | 0.1 | 1 | 359
10.1021/acsnano.1c00266 | Peoples R China | Hong Kong Polytech Univ | ACS NANO | 18.027 | 2021-06-19 | 21 | 580 | 0.036206897 | Sr | Ir | Ru | None | Sr2(Ru0.4Ir0.6)O4 | 68.55952767 | 17.73299428 | 13.70747805 | 0 | 25 | 120 | 1 | 0 | 0 | 0 | 1200 | 3 | 15 | 0 | 0 | 0 | 0 | 0.025477707 | 0.025477707 | 0 | 0 | 10 | 0.1 | 1 | 347
10.1021/acsnano.1c00266 | Peoples R China | Hong Kong Polytech Univ | ACS NANO | 18.027 | 2021-06-19 | 21 | 580 | 0.036206897 | Sr | Ru | Ir | None | Sr2(Ru0.5Ir0.5)O4 | 68.21739837 | 17.07448021 | 14.70812143 | 0 | 25 | 120 | 1 | 0 | 0 | 0 | 1200 | 3 | 15 | 0 | 0 | 0 | 0 | 0.025477707 | 0.025477707 | 0 | 0 | 10 | 0.1 | 1 | 338
10.1021/acsnano.1c00266 | Peoples R China | Hong Kong Polytech Univ | ACS NANO | 18.027 | 2021-06-19 | 21 | 580 | 0.036206897 | Sr | Ru | Ir | None | Sr2(Ru0.6Ir0.4)O4 | 67.93104674 | 20.37273367 | 11.69621959 | 0 | 25 | 120 | 1 | 0 | 0 | 0 | 1200 | 3 | 15 | 0 | 0 | 0 | 0 | 0.025477707 | 0.025477707 | 0 | 0 | 10 | 0.1 | 1 | 339
10.1021/acsnano.1c00266 | Peoples R China | Hong Kong Polytech Univ | ACS NANO | 18.027 | 2021-06-19 | 21 | 580 | 0.036206897 | Sr | Ru | Ir | None | Sr2(Ru0.8Ir0.2)O4 | 67.29657368 | 26.90993761 | 5.793488703 | 0 | 25 | 120 | 1 | 0 | 0 | 0 | 1200 | 3 | 15 | 0 | 0 | 0 | 0 | 0.025477707 | 0.025477707 | 0 | 0 | 10 | 0.1 | 1 | 357
10.1039/C8CC00766G | Peoples R China | Chinese Acad Sci | CHEMICAL COMMUNICATIONS | 6.065 | 2018-12-28 | 155 | 1484 | 0.104447439 | S | Mo | Co | None | Co-MoS2-0.05 | 98.5915493 | 0.704225352 | 0.704225352 | 0 | 220 | 1080 | 0 | 0 | 0 | 0 | 25 | 0 | 0 | 0 | 0 | 0 | 0 | 2 | 0 | 0 | 1 | 5 | 1 | 0 | 634
10.1039/C8CC00766G | Peoples R China | Chinese Acad Sci | CHEMICAL COMMUNICATIONS | 6.065 | 2018-12-28 | 155 | 1484 | 0.104447439 | S | Mo | Co | None | Co-MoS2-0.5 | 87.5 | 6.25 | 6.25 | 0 | 220 | 1080 | 0 | 0 | 0 | 0 | 25 | 0 | 0 | 0 | 0 | 0 | 0 | 2 | 0 | 0 | 1 | 5 | 1 | 0 | 549
10.1039/C8CC00766G | Peoples R China | Chinese Acad Sci | CHEMICAL COMMUNICATIONS | 6.065 | 2018-12-28 | 155 | 1484 | 0.104447439 | S | Mo | Co | None | Co-MoS2-1 | 77.77777778 | 11.11111111 | 11.11111111 | 0 | 220 | 1080 | 0 | 0 | 0 | 0 | 25 | 0 | 0 | 0 | 0 | 0 | 0 | 2 | 0 | 0 | 1 | 5 | 1 | 0 | 579
10.1039/C8CC00766G | Peoples R China | Chinese Acad Sci | CHEMICAL COMMUNICATIONS | 6.065 | 2018-12-28 | 155 | 1484 | 0.104447439 | S | Mo | Co | None | Co-MoS2-3 | 53.84615385 | 23.07692308 | 23.07692308 | 0 | 220 | 1080 | 0 | 0 | 0 | 0 | 25 | 0 | 0 | 0 | 0 | 0 | 0 | 2 | 0 | 0 | 1 | 5 | 1 | 0 | 789
10.1021/acs.energyfuels.0c01581 | Peoples R China | Qingdao Univ | ENERGY & FUELS | 4.654 | 2020-09-14 | 11 | 858 | 0.012820513 | Cu | Ir | None | None | Ir0.83Cu0.17 | 61.41946738 | 38.58053262 | 0 | 0 | 25 | 20 | 1 | 0 | 0 | 0 | 240 |  | 60 | 0 | 0 | 0 | 0 | 0.016237751 | 0.153527522 | 0 | 0 | 10 | 0.1 |  | 273
10.1021/acs.energyfuels.0c01581 | Peoples R China | Qingdao Univ | ENERGY & FUELS | 4.654 | 2020-09-14 | 11 | 858 | 0.012820513 | Cu | Ir | None | None | Ir0.60Cu0.40 | 70.48381056 | 29.51618944 | 0 | 0 | 25 | 20 | 1 | 0 | 0 | 0 | 240 |  | 60 | 0 | 0 | 0 | 0 | 0.018577778 | 0.151187495 | 0 | 0 | 10 | 0.1 |  | 255
10.1021/acs.energyfuels.0c01581 | Peoples R China | Qingdao Univ | ENERGY & FUELS | 4.654 | 2020-09-14 | 11 | 858 | 0.012820513 | Cu | Ir | None | None | Ir0.30Cu0.70 | 79.91948522 | 20.08051478 | 0 | 0 | 25 | 20 | 1 | 0 | 0 | 0 | 240 |  | 60 | 0 | 0 | 0 | 0 | 0.027022222 | 0.14274305 | 0 | 0 | 10 | 0.1 |  | 292
10.1016/j.ijhydene.2020.09.089 | Peoples R China | Shenzhen Polytech | INTERNATIONAL JOURNAL OF HYDROGEN ENERGY | 7.139 | 2020-12-29 | 8 | 752 | 0.010638298 | Ir | None | None | None | PPY-Ir-400 | 100 | 0 | 0 | 0 | 0 | 240 | 1 | 0 | 0 | 0 | 400 | 5 | 60 | 0 | 0 | 0 | 0 | 0.142 | 0 | 0 | 0 | 5 | 1 |  | 335
10.1016/j.ijhydene.2020.09.089 | Peoples R China | Shenzhen Polytech | INTERNATIONAL JOURNAL OF HYDROGEN ENERGY | 7.139 | 2020-12-29 | 8 | 752 | 0.010638298 | Ir | None | None | None | PPY-Ir-450 | 100 | 0 | 0 | 0 | 0 | 240 | 1 | 0 | 0 | 0 | 400 | 5 | 60 | 0 | 0 | 0 | 0 | 0.142 | 0 | 0 | 0 | 5 | 1 |  | 291
10.1016/j.ijhydene.2020.09.089 | Peoples R China | Shenzhen Polytech | INTERNATIONAL JOURNAL OF HYDROGEN ENERGY | 7.139 | 2020-12-29 | 8 | 752 | 0.010638298 | Ir | None | None | None | PPY-Ir-500 | 100 | 0 | 0 | 0 | 0 | 240 | 1 | 0 | 0 | 0 | 400 | 5 | 60 | 0 | 0 | 0 | 0 | 0.142 | 0 | 0 | 0 | 5 | 1 |  | 346
10.1016/j.elecom.2020.106877 | South Korea | Korea Inst Energy Res | ELECTROCHEMISTRY COMMUNICATIONS | 5.443 | 2021-02-03 | 6 | 716 | 0.008379888 | Ir | None | None | None | Ir/B 4 C (10 wt%) | 100 | 0 | 0 | 0 | 25 | 2880 | 1 | 1 | 0 | 0 | 25 | 0 | 0 | 0 | 0 | 0 | 0 | 0.00196 | 0.01764 | 0 | 0 | 5 | 0.1 | 0 | 314
10.1002/aenm.202102883 | Peoples R China | Harbin Inst Technol | ADVANCED ENERGY MATERIALS | 29.698 | 2021-11-18 | 7 | 428 | 0.01635514 | Ru | None | None | None | RuOx | 100 | 0 | 0 | 0 | 50 | 600 | 1 | 0 | 0 | 0 | 450 | 10 | 60 | 0 | 0 | 0 | 0 | 0.15 | 0 | 0 | 1 | 5 | 1 |  | 282
10.1002/aenm.202102883 | Peoples R China | Harbin Inst Technol | ADVANCED ENERGY MATERIALS | 29.698 | 2021-11-18 | 7 | 428 | 0.01635514 | Ir | None | None | None | IrOx | 100 | 0 | 0 | 0 | 50 | 600 | 1 | 0 | 0 | 0 | 450 | 10 | 60 | 0 | 0 | 0 | 0 | 0.15 | 0 | 0 | 1 | 5 | 1 |  | 337
10.1002/aenm.202102883 | Peoples R China | Harbin Inst Technol | ADVANCED ENERGY MATERIALS | 29.698 | 2021-11-18 | 7 | 428 | 0.01635514 | Ru | Ir | None | None | Ru3Ir1Ox | 75 | 25 | 0 | 0 | 50 | 600 | 1 | 0 | 0 | 0 | 450 | 10 | 60 | 0 | 0 | 0 | 0 | 0.15 | 0 | 0 | 1 | 5 | 1 |  | 232
10.1002/aenm.202102883 | Peoples R China | Harbin Inst Technol | ADVANCED ENERGY MATERIALS | 29.698 | 2021-11-18 | 7 | 428 | 0.01635514 | Ru | Ir | None | None | Ru1Ir1Ox | 50 | 50 | 0 | 0 | 50 | 600 | 1 | 0 | 0 | 0 | 450 | 10 | 60 | 0 | 0 | 0 | 0 | 0.15 | 0 | 0 | 1 | 5 | 1 |  | 206
10.1002/aenm.202102883 | Peoples R China | Harbin Inst Technol | ADVANCED ENERGY MATERIALS | 29.698 | 2021-11-18 | 7 | 428 | 0.01635514 | Ir | Ru | None | None | Ru1Ir3Ox | 75 | 25 | 0 | 0 | 50 | 600 | 1 | 0 | 0 | 0 | 450 | 10 | 60 | 0 | 0 | 0 | 0 | 0.15 | 0 | 0 | 1 | 5 | 1 |  | 250
10.1002/aenm.201904114 | USA | Georgia Inst Technol | ADVANCED ENERGY MATERIALS | 29.698 | 2020-05-15 | 62 | 980 | 0.063265306 | Pt | Ir | Pd | None | Pt-Ir-Pd nanocages | 65 | 16.66666667 | 18.33333333 | 0 | 95 | 150 | 1 | 0 | 1 | 0 | 25 | 0 | 0 | 0 | 0 | 0 | 0 | 0.0084 | 0.0336 | 0 | 0 | 10 | 0.1 | 1 | 372
10.1002/aenm.201904114 | USA | Georgia Inst Technol | ADVANCED ENERGY MATERIALS | 29.698 | 2020-05-15 | 62 | 980 | 0.063265306 | Pt | Ir | Pd | None | Pt-Ir-Pd nanocages | 65 | 16.66666667 | 18.33333333 | 0 | 95 | 150 | 1 | 0 | 1 | 0 | 25 | 0 | 0 | 0 | 0 | 0 | 0 | 0.0168 | 0.0672 | 0 | 0 | 10 | 0.1 | 1 | 408
10.1021/acscentsci.8b00426 | Peoples R China | Peking Univ | ACS CENTRAL SCIENCE | 18.728 | 2018-12-28 | 140 | 1484 | 0.094339623 | Ir | W | None | None | IrW ND | 52.930948 | 47.069052 | 0 | 0 | 250 | 180 | 0 | 0 | 1 | 0 | 25 | 0 | 0 | 0 | 0 | 0 | 0 | 0.013458333 | 0.053833333 | 0 | 0 | 5 | 0.1 | 0 | 305
10.1021/acs.nanolett.0c00127 | Peoples R China | China Univ Geosci | NANO LETTERS | 12.262 | 2020-04-30 | 107 | 995 | 0.107537688 | Fe | Ir | None | None | Ir-SA@Fe@NCNT | 99.0140058 | 0.985994201 | 0 | 0 | 25 | 60 | 1 | 0 | 0 | 0 | 900 | 5 | 360 | 0 | 1 | 0 | 0 | 0.00114 | 0.28386 | 0 | 0 | 5 | 1 | 1 | 259
10.1021/acs.nanolett.0c00127 | Peoples R China | China Univ Geosci | NANO LETTERS | 12.262 | 2020-04-30 | 107 | 995 | 0.107537688 | Fe | Ir | None | None | Ir-NP@Fe@NCNT | 90.94370856 | 9.056291437 | 0 | 0 | 25 | 60 | 1 | 0 | 0 | 0 | 900 | 5 | 360 | 0 | 1 | 0 | 0 | 0.0114 | 0.2736 | 0 | 0 | 5 | 1 | 1 | 282
10.1039/C8TA07950A | Germany | Max Planck Inst Solid State Res | JOURNAL OF MATERIALS CHEMISTRY A | 14.511 | 2018-11-22 | 47 | 1520 | 0.030921053 | Ir | K | Na | None | IrOOH | 65.50883789 | 25 | 9.491162111 | 0 | 25 |  | 1 | 0 | 0 | 0 | 900 |  | 900 | 0 | 0 | 0 | 1 | 0.2 | 0 | 0 | 1 | 5 | 0.1 | 1 | 344
10.1021/acscatal.7b04410 | USA | Columbia Univ | ACS CATALYSIS | 13.7 | 2018-12-28 | 83 | 1484 | 0.055929919 | Fe | Ir | N | None | Ir/Fe4N | 63.16121901 | 21.04847624 | 15.79030475 | 0 | 25 | 30 | 1 | 1 | 0 | 0 | 500 | 7.916666667 | 120 | 0 | 0 | 1 | 0 | 0.152866242 | 0 | 0 | 0 | 10 | 1 | 0 | 316
10.1021/acscatal.7b04410 | USA | Columbia Univ | ACS CATALYSIS | 13.7 | 2018-12-28 | 83 | 1484 | 0.055929919 | Co | Ir | N | None | Ir/Co4N | 63.16121901 | 21.04847624 | 15.79030475 | 0 | 25 | 30 | 1 | 1 | 0 | 0 | 500 | 7.916666667 | 120 | 0 | 0 | 1 | 0 | 0.152866242 | 0 | 0 | 0 | 10 | 1 | 0 | 319
10.1021/acscatal.7b04410 | USA | Columbia Univ | ACS CATALYSIS | 13.7 | 2018-12-28 | 83 | 1484 | 0.055929919 | Ni | Ir | N | None | Ir/Ni4N | 63.16121901 | 21.04847624 | 15.79030475 | 0 | 25 | 30 | 1 | 1 | 0 | 0 | 500 | 7.916666667 | 120 | 0 | 0 | 1 | 0 | 0.152866242 | 0 | 0 | 0 | 10 | 1 | 0 | 346
10.1021/jacs.1c11241 | Peoples R China | Fudan Univ | JOURNAL OF THE AMERICAN CHEMICAL SOCIETY | 16.383 | 2022-04-27 | 20 | 268 | 0.074626866 | Ir | None | None | None | Ir-IrOx/C-20 | 100 | 0 | 0 | 0 | 25 | 720 | 1 | 0 | 0 | 0 | 450 | 1 | 120 | 0 | 1 | 0 | 0 | 0.204 | 0 | 0 | 0 | 1 | 1 |  | 198
10.1021/jacs.1c11241 | Peoples R China | Fudan Univ | JOURNAL OF THE AMERICAN CHEMICAL SOCIETY | 16.383 | 2022-04-27 | 20 | 268 | 0.074626866 | Ir | None | None | None | Ir-IrOx/C-20 | 100 | 0 | 0 | 0 | 25 | 720 | 1 | 0 | 0 | 0 | 450 | 0.2 | 120 | 0 | 1 | 0 | 0 | 0.204 | 0 | 0 | 0 | 1 | 1 |  | 199
10.1021/jacs.1c11241 | Peoples R China | Fudan Univ | JOURNAL OF THE AMERICAN CHEMICAL SOCIETY | 16.383 | 2022-04-27 | 20 | 268 | 0.074626866 | Ir | None | None | None | Ir-IrOx/C-20 | 100 | 0 | 0 | 0 | 25 | 720 | 1 | 0 | 0 | 0 | 450 | 0.1 | 120 | 0 | 1 | 0 | 0 | 0.204 | 0 | 0 | 0 | 1 | 1 |  | 190
10.1016/j.nanoen.2019.05.034 | Peoples R China | Southwest Univ | NANO ENERGY | 19.069 | 2019-07-24 | 96 | 1276 | 0.07523511 | Ir | None | None | None | Ir@N-G-650 | 100 | 0 | 0 | 0 | 25 | 60 | 1 | 0 | 0 | 0 | 650 | 5 | 180 | 0 | 1 | 0 | 0 | 0.010791325 | 0.325387019 | 0 | 0 | 5 | 1 |  | 369
10.1016/j.nanoen.2019.05.034 | Peoples R China | Southwest Univ | NANO ENERGY | 19.069 | 2019-07-24 | 96 | 1276 | 0.07523511 | Ir | None | None | None | Ir@N-G-750 | 100 | 0 | 0 | 0 | 25 | 60 | 1 | 0 | 0 | 0 | 650 | 5 | 180 | 0 | 1 | 0 | 0 | 0.010791325 | 0.325387019 | 0 | 0 | 5 | 1 |  | 301
10.1016/j.nanoen.2019.05.034 | Peoples R China | Southwest Univ | NANO ENERGY | 19.069 | 2019-07-24 | 96 | 1276 | 0.07523511 | Ir | None | None | None | Ir@N-G-850 | 100 | 0 | 0 | 0 | 25 | 60 | 1 | 0 | 0 | 0 | 650 | 5 | 180 | 0 | 1 | 0 | 0 | 0.010791325 | 0.325387019 | 0 | 0 | 5 | 1 |  | 338
10.1016/j.cej.2021.129604 | Peoples R China | Qingdao Univ Sci & Technol | CHEMICAL ENGINEERING JOURNAL | 16.744 | 2021-07-05 | 10 | 564 | 0.017730496 | Sr | Ir | None | None | SrIrO-1000 | 50.67965588 | 49.32034412 | 0 | 0 | 25 | 720 | 1 | 0 | 0 | 0 | 1000 | 5 | 180 | 0 | 0 | 0 | 0 | 0.404 | 0 | 0 | 0 | 5 | 0.1 |  | 254
10.1016/j.cej.2021.129604 | Peoples R China | Qingdao Univ Sci & Technol | CHEMICAL ENGINEERING JOURNAL | 16.744 | 2021-07-05 | 10 | 564 | 0.017730496 | Sr | Ir | None | None | SrIrO-1100 | 50.67965588 | 49.32034412 | 0 | 0 | 25 | 720 | 1 | 0 | 0 | 0 | 1100 | 5 | 180 | 0 | 0 | 0 | 0 | 0.404 | 0 | 0 | 0 | 5 | 0.1 |  | 245
10.1016/j.cej.2021.129604 | Peoples R China | Qingdao Univ Sci & Technol | CHEMICAL ENGINEERING JOURNAL | 16.744 | 2021-07-05 | 10 | 564 | 0.017730496 | Sr | Ir | None | None | SrIrO-1200 | 50.67965588 | 49.32034412 | 0 | 0 | 25 | 720 | 1 | 0 | 0 | 0 | 1200 | 5 | 180 | 0 | 0 | 0 | 0 | 0.404 | 0 | 0 | 0 | 5 | 0.1 |  | 251
10.1016/j.cej.2021.129604 | Peoples R China | Qingdao Univ Sci & Technol | CHEMICAL ENGINEERING JOURNAL | 16.744 | 2021-07-05 | 10 | 564 | 0.017730496 | Sr | Ir | None | None | SrIrO-1000 | 50.67965588 | 49.32034412 | 0 | 0 | 25 | 720 | 1 | 0 | 0 | 0 | 1000 | 5 | 180 | 0 | 0 | 0 | 0 | 0.404 | 0 | 0 | 0 | 5 | 1 |  | 278
10.1016/j.cej.2021.129604 | Peoples R China | Qingdao Univ Sci & Technol | CHEMICAL ENGINEERING JOURNAL | 16.744 | 2021-07-05 | 10 | 564 | 0.017730496 | Sr | Ir | None | None | SrIrO-1100 | 50.67965588 | 49.32034412 | 0 | 0 | 25 | 720 | 1 | 0 | 0 | 0 | 1100 | 5 | 180 | 0 | 0 | 0 | 0 | 0.404 | 0 | 0 | 0 | 5 | 1 |  | 263
10.1016/j.cej.2021.129604 | Peoples R China | Qingdao Univ Sci & Technol | CHEMICAL ENGINEERING JOURNAL | 16.744 | 2021-07-05 | 10 | 564 | 0.017730496 | Sr | Ir | None | None | SrIrO-1200 | 50.67965588 | 49.32034412 | 0 | 0 | 25 | 720 | 1 | 0 | 0 | 0 | 1200 | 5 | 180 | 0 | 0 | 0 | 0 | 0.404 | 0 | 0 | 0 | 5 | 1 |  | 288
10.1016/j.cej.2021.129604 | Peoples R China | Qingdao Univ Sci & Technol | CHEMICAL ENGINEERING JOURNAL | 16.744 | 2021-07-05 | 10 | 564 | 0.017730496 | Sr | Ir | None | None | 6H-SrIrO 3 | 50 | 50 | 0 | 0 | 25 |  | 1 | 0 | 0 | 1 | 850 |  | 720 | 0 | 0 | 0 | 0 | 0.404 | 0 | 0 | 0 | 5 | 0.1 |  | 256
10.1016/j.cej.2021.129604 | Peoples R China | Qingdao Univ Sci & Technol | CHEMICAL ENGINEERING JOURNAL | 16.744 | 2021-07-05 | 10 | 564 | 0.017730496 | Sr | Ir | None | None | 6H-SrIrO 3 | 50 | 50 | 0 | 0 | 25 |  | 1 | 0 | 0 | 1 | 850 |  | 720 | 0 | 0 | 0 | 0 | 0.404 | 0 | 0 | 0 | 5 | 1 |  | 270
10.1039/d0ta07416k | Peoples R China | China Univ Geosci Wuhan | JOURNAL OF MATERIALS CHEMISTRY A | 14.511 | 2020-10-14 | 12 | 828 | 0.014492754 | Au | Ir | None | None | Au0.7Ir0.3CNT | 70 | 30 | 0 | 0 | 140 | 360 | 1 | 0 | 1 | 0 | 25 | 0 | 0 | 0 | 0 | 0 | 0 | 0.0285 | 0.2565 | 0 | 0 | 5 | 1 | 1 | 377
10.1039/d0ta07416k | Peoples R China | China Univ Geosci Wuhan | JOURNAL OF MATERIALS CHEMISTRY A | 14.511 | 2020-10-14 | 12 | 828 | 0.014492754 | Au | Ir | None | None | Au0.5Ir0.5CNT | 50 | 50 | 0 | 0 | 140 | 360 | 1 | 0 | 1 | 0 | 25 | 0 | 0 | 0 | 0 | 0 | 0 | 0.0285 | 0.2565 | 0 | 0 | 5 | 1 | 1 | 257
10.1039/d0ta07416k | Peoples R China | China Univ Geosci Wuhan | JOURNAL OF MATERIALS CHEMISTRY A | 14.511 | 2020-10-14 | 12 | 828 | 0.014492754 | Ir | Au | None | None | Ir0.7Au0.3CNT | 70 | 30 | 0 | 0 | 140 | 360 | 1 | 0 | 1 | 0 | 25 | 0 | 0 | 0 | 0 | 0 | 0 | 0.0285 | 0.2565 | 0 | 0 | 5 | 1 | 1 | 319
10.1039/d0ta07416k | Peoples R China | China Univ Geosci Wuhan | JOURNAL OF MATERIALS CHEMISTRY A | 14.511 | 2020-10-14 | 12 | 828 | 0.014492754 | Ir | None | None | None | IrCNT | 100 | 0 | 0 | 0 | 140 | 360 | 1 | 0 | 1 | 0 | 25 | 0 | 0 | 0 | 0 | 0 | 0 | 0.0285 | 0.2565 | 0 | 0 | 5 | 1 | 1 | 279
10.1016/j.elecom.2018.08.009 | Peoples R China | Huaihai Inst Technol | ELECTROCHEMISTRY COMMUNICATIONS | 5.443 | 2018-12-28 | 17 | 1484 | 0.011455526 | P | Ir | None | None | P-Ir | 66.66666667 | 33.33333333 | 0 | 0 | 320 | 60 | 1 | 0 | 1 | 0 | 25 | 0 | 0 | 0 | 1 | 0 | 0 | 0.046 | 0.184 | 0 | 0 | 10 | 0.1 |  | 260
10.1016/j.elecom.2018.08.009 | Peoples R China | Huaihai Inst Technol | ELECTROCHEMISTRY COMMUNICATIONS | 5.443 | 2018-12-28 | 17 | 1484 | 0.011455526 | Ir | None | None | None | Ir | 100 | 0 | 0 | 0 | 320 | 60 | 1 | 0 | 1 | 0 | 25 | 0 | 0 | 0 | 1 | 0 | 0 | 0.046 | 0.184 | 0 | 0 | 10 | 0.1 |  | 290
10.1021/acsaem.9b01642 | Wales | Cardiff Univ | ACS APPLIED ENERGY MATERIALS | 6.959 | 2020-02-21 | 16 | 1064 | 0.015037594 | Li | Ir | None | None | IrOx-Li2CO3 | 94.11764706 | 5.882352941 | 0 | 0 | 25 | 960 | 1 | 0 | 0 | 0 | 25 | 0 | 0 | 0 | 0 | 0 | 0 | 0.1 | 0 | 0 | 0 | 5 | 0.1 | 1 | 256
10.1021/acsaem.9b01642 | Wales | Cardiff Univ | ACS APPLIED ENERGY MATERIALS | 6.959 | 2020-02-21 | 16 | 1064 | 0.015037594 | Li | Ir | None | None | IrOx-LiOH | 88.88888889 | 11.11111111 | 0 | 0 | 25 | 960 | 1 | 0 | 0 | 0 | 25 | 0 | 0 | 0 | 0 | 0 | 0 | 0.1 | 0 | 0 | 0 | 5 | 0.1 | 1 | 273
10.1021/acsaem.9b01642 | Wales | Cardiff Univ | ACS APPLIED ENERGY MATERIALS | 6.959 | 2020-02-21 | 16 | 1064 | 0.015037594 | Na | Ir | None | None | IrOx-Na2CO3 | 94.11764706 | 5.882352941 | 0 | 0 | 25 | 960 | 1 | 0 | 0 | 0 | 25 | 0 | 0 | 0 | 0 | 0 | 0 | 0.1 | 0 | 0 | 0 | 5 | 0.1 | 1 | 366
10.1021/acsaem.9b01642 | Wales | Cardiff Univ | ACS APPLIED ENERGY MATERIALS | 6.959 | 2020-02-21 | 16 | 1064 | 0.015037594 | Na | Ir | None | None | IrOx-NaOH | 88.88888889 | 11.11111111 | 0 | 0 | 25 | 960 | 1 | 0 | 0 | 0 | 25 | 0 | 0 | 0 | 0 | 0 | 0 | 0.1 | 0 | 0 | 0 | 5 | 0.1 | 1 | 288
10.1021/acsaem.9b01642 | Wales | Cardiff Univ | ACS APPLIED ENERGY MATERIALS | 6.959 | 2020-02-21 | 16 | 1064 | 0.015037594 | K | Ir | None | None | IrOx-K2CO3 | 94.11764706 | 5.882352941 | 0 | 0 | 25 | 960 | 1 | 0 | 0 | 0 | 25 | 0 | 0 | 0 | 0 | 0 | 0 | 0.1 | 0 | 0 | 0 | 5 | 0.1 | 1 | 430
10.1021/acsaem.9b01642 | Wales | Cardiff Univ | ACS APPLIED ENERGY MATERIALS | 6.959 | 2020-02-21 | 16 | 1064 | 0.015037594 | K | Ir | None | None | IrOx-KOH | 88.88888889 | 11.11111111 | 0 | 0 | 25 | 960 | 1 | 0 | 0 | 0 | 25 | 0 | 0 | 0 | 0 | 0 | 0 | 0.1 | 0 | 0 | 0 | 5 | 0.1 | 1 | 339
10.1021/acsaem.9b01642 | Wales | Cardiff Univ | ACS APPLIED ENERGY MATERIALS | 6.959 | 2020-02-21 | 16 | 1064 | 0.015037594 | Li | Ir | None | None | IrOx-Li2CO3 | 94.11764706 | 5.882352941 | 0 | 0 | 25 | 960 | 1 | 0 | 0 | 0 | 25 | 0 | 0 | 0 | 0 | 0 | 0 | 0.1 | 0 | 0 | 0 | 0.5 | 0.1 | 1 | 283
10.1021/acsaem.9b01642 | Wales | Cardiff Univ | ACS APPLIED ENERGY MATERIALS | 6.959 | 2020-02-21 | 16 | 1064 | 0.015037594 | Li | Ir | None | None | IrOx-LiOH | 88.88888889 | 11.11111111 | 0 | 0 | 25 | 960 | 1 | 0 | 0 | 0 | 25 | 0 | 0 | 0 | 0 | 0 | 0 | 0.1 | 0 | 0 | 0 | 0.5 | 0.1 | 1 | 284
10.1002/anie.201806300 | Australia | Univ New South Wales | ANGEWANDTE CHEMIE-INTERNATIONAL EDITION | 16.823 | 2018-12-28 | 57 | 1484 | 0.038409704 | Ru | Au | None | None | Au-Ru branched NPs | 66.66666667 | 33.33333333 | 0 | 0 | 140 | 1200 | 0 | 0 | 1 | 0 | 25 | 0 | 0 | 0 | 0 | 1 | 0 | 0.40764 | 0 | 0 | 0 | 50 | 0.1 |  | 219
10.1021/acscatal.1c01867 | Peoples R China | Xi An Jiao Tong Univ | ACS CATALYSIS | 13.7 | 2021-07-23 | 13 | 546 | 0.023809524 | Pd | Ir | None | None | Pd@Ir cube | 98.05254217 | 1.947457827 | 0 | 0 | 180 | 60 | 1 | 0 | 1 | 0 | 25 | 0 | 0 | 0 | 0 | 0 | 0 | 0.034682081 | 0.052023121 | 0 | 0 | 10 | 0.1 | 1 | 311
10.1021/acscatal.1c01867 | Peoples R China | Xi An Jiao Tong Univ | ACS CATALYSIS | 13.7 | 2021-07-23 | 13 | 546 | 0.023809524 | Pd | Ir | None | None | Pd@Ir oct | 97.9151927 | 2.0848073 | 0 | 0 | 180 | 60 | 1 | 0 | 1 | 0 | 25 | 0 | 0 | 0 | 0 | 0 | 0 | 0.032432432 | 0.048648649 | 0 | 0 | 10 | 0.1 | 1 | 355
10.1021/acscatal.1c01867 | Peoples R China | Xi An Jiao Tong Univ | ACS CATALYSIS | 13.7 | 2021-07-23 | 13 | 546 | 0.023809524 | Pd | Ir | None | None | Pd@Ir TOH | 98.03863737 | 1.961362631 | 0 | 0 | 130 | 60 | 1 | 0 | 1 | 0 | 25 | 0 | 0 | 0 | 0 | 0 | 0 | 0.039344262 | 0.059016393 | 0 | 0 | 10 | 0.1 | 1 | 300
10.1016/j.ijhydene.2011.01.131 | Peoples R China | Zhejiang Univ | INTERNATIONAL JOURNAL OF HYDROGEN ENERGY | 7.139 | 2011-06-03 | 62 | 4249 | 0.014591669 | Ir | Si | None | None | Ti/0.5IrO2-(0.5)SiO2 | 50 | 50 | 0 | 0 | 25 |  | 1 | 0 | 0 | 0 | 500 |  | 160 | 0 | 0 | 0 | 0 | 2 | 0 | 0 | 1 | 1 | 1 |  | 326
10.1016/j.ijhydene.2011.01.131 | Peoples R China | Zhejiang Univ | INTERNATIONAL JOURNAL OF HYDROGEN ENERGY | 7.139 | 2011-06-03 | 62 | 4249 | 0.014591669 | Ir | Si | None | None | Ti/0.67IrO2-(0.33)SiO2 | 67 | 33 | 0 | 0 | 25 |  | 1 | 0 | 0 | 0 | 500 |  | 160 | 0 | 0 | 0 | 0 | 2 | 0 | 0 | 1 | 1 | 1 |  | 335
10.1016/j.ijhydene.2011.01.131 | Peoples R China | Zhejiang Univ | INTERNATIONAL JOURNAL OF HYDROGEN ENERGY | 7.139 | 2011-06-03 | 62 | 4249 | 0.014591669 | Ir | Si | None | None | Ti/0.75IrO2-(0.25)SiO2 | 75 | 25 | 0 | 0 | 25 |  | 1 | 0 | 0 | 0 | 500 |  | 160 | 0 | 0 | 0 | 0 | 2 | 0 | 0 | 1 | 1 | 1 |  | 343
10.1016/j.ijhydene.2011.01.131 | Peoples R China | Zhejiang Univ | INTERNATIONAL JOURNAL OF HYDROGEN ENERGY | 7.139 | 2011-06-03 | 62 | 4249 | 0.014591669 | Ir | Si | None | None | Ti/0.8IrO2-(0.2)SiO2 | 80 | 20 | 0 | 0 | 25 |  | 1 | 0 | 0 | 0 | 500 |  | 160 | 0 | 0 | 0 | 0 | 2 | 0 | 0 | 1 | 1 | 1 |  | 350
10.1016/j.ijhydene.2011.01.131 | Peoples R China | Zhejiang Univ | INTERNATIONAL JOURNAL OF HYDROGEN ENERGY | 7.139 | 2011-06-03 | 62 | 4249 | 0.014591669 | Ir | Si | None | None | Ti/0.9IrO2-(0.1)SiO2 | 90 | 10 | 0 | 0 | 25 |  | 1 | 0 | 0 | 0 | 500 |  | 160 | 0 | 0 | 0 | 0 | 2 | 0 | 0 | 1 | 1 | 1 |  | 371
10.1134/s1023193516110124 | Peoples R China | Hubei Univ | RUSSIAN JOURNAL OF ELECTROCHEMISTRY | 1.351 | 2017-01-04 | 9 | 2207 | 0.004077934 | Ir | None | None | None | Ir1Ni0O2 ?C y | 100 | 0 | 0 | 0 | 60 | 480 | 1 | 0 | 0 | 0 | 450 |  | 60 | 0 | 0 | 0 | 0 | 0.102 | 0 | 0 | 0 | 5 | 1 | 1 | 344
10.1134/s1023193516110124 | Peoples R China | Hubei Univ | RUSSIAN JOURNAL OF ELECTROCHEMISTRY | 1.351 | 2017-01-04 | 9 | 2207 | 0.004077934 | Ir | Ni | None | None | Ir0.9Ni0.1O2 ?C y | 90 | 10 | 0 | 0 | 60 | 480 | 1 | 0 | 0 | 0 | 450 |  | 60 | 0 | 0 | 0 | 0 | 0.102 | 0 | 0 | 0 | 5 | 1 | 1 | 343
10.1134/s1023193516110124 | Peoples R China | Hubei Univ | RUSSIAN JOURNAL OF ELECTROCHEMISTRY | 1.351 | 2017-01-04 | 9 | 2207 | 0.004077934 | Ir | Ni | None | None | Ir0.8Ni0.2O2 ?C y | 80 | 20 | 0 | 0 | 60 | 480 | 1 | 0 | 0 | 0 | 450 |  | 60 | 0 | 0 | 0 | 0 | 0.102 | 0 | 0 | 0 | 5 | 1 | 1 | 334
10.1134/s1023193516110124 | Peoples R China | Hubei Univ | RUSSIAN JOURNAL OF ELECTROCHEMISTRY | 1.351 | 2017-01-04 | 9 | 2207 | 0.004077934 | Ir | Ni | None | None | Ir0.7Ni0.3O2 ?C y | 70 | 30 | 0 | 0 | 60 | 480 | 1 | 0 | 0 | 0 | 450 |  | 60 | 0 | 0 | 0 | 0 | 0.102 | 0 | 0 | 0 | 5 | 1 | 1 | 336
10.1134/s1023193516110124 | Peoples R China | Hubei Univ | RUSSIAN JOURNAL OF ELECTROCHEMISTRY | 1.351 | 2017-01-04 | 9 | 2207 | 0.004077934 | Ir | Ni | None | None | Ir0.6Ni0.4O2 ?C y | 60 | 40 | 0 | 0 | 60 | 480 | 1 | 0 | 0 | 0 | 450 |  | 60 | 0 | 0 | 0 | 0 | 0.102 | 0 | 0 | 0 | 5 | 1 | 1 | 338
10.1134/s1023193516110124 | Peoples R China | Hubei Univ | RUSSIAN JOURNAL OF ELECTROCHEMISTRY | 1.351 | 2017-01-04 | 9 | 2207 | 0.004077934 | Ir | Ni | None | None | Ir0.5Ni0.5O2 ?C y | 50 | 50 | 0 | 0 | 60 | 480 | 1 | 0 | 0 | 0 | 450 |  | 60 | 0 | 0 | 0 | 0 | 0.102 | 0 | 0 | 0 | 5 | 1 | 1 | 374
10.1149/08008.1077ecst | France | Univ Paris Diderot | POLYMER ELECTROLYTE FUEL CELLS 17 | 0 | 2018-03-02 | 2 | 1785 | 0.001120448 | Ir | None | None | None | IrO2-450 | 100 | 0 | 0 | 0 | 25 | 30 | 1 | 0 | 0 | 0 | 450 |  | 15 | 0 | 0 | 0 | 0 | 0.179363057 | 0.358726115 | 0 | 0 |  | 0.1 |  | 220
10.1039/D0NA00912A | USA | Texas State Univ | NANOSCALE ADVANCES | 5.598 | 2021-04-28 | 5 | 632 | 0.007911392 | Co | Ir | None | None | CoIr-CL | 91.16809117 | 8.831908832 | 0 | 0 | 120 | 10 | 1 | 0 | 0 | 0 | 300 |  | 20 | 0 | 1 | 0 | 1 | 0.016276596 | 0 | 0 | 0 | 20 | 0.1 | 0 | 308
10.1021/acs.chemmater.0c00081 | Peoples R China | Jilin Univ | CHEMISTRY OF MATERIALS | 10.508 | 2020-06-05 | 18 | 959 | 0.018769552 | Ba | Ir | Ti | None | Ba3TiIr2O9 | 50 | 33.33333333 | 16.66666667 | 0 | 25 |  | 1 | 0 | 0 | 1 | 1100 |  | 2160 | 0 | 0 | 0 | 0 | 0.282942121 | 0 | 0 | 0 | 1 | 0.1 | 0 | 332
10.1021/acs.chemmater.0c00081 | Peoples R China | Jilin Univ | CHEMISTRY OF MATERIALS | 10.508 | 2020-06-05 | 18 | 959 | 0.018769552 | Ba | Ir | Ti | None | Ba3TiIr2O9-PC | 92.59259259 | 3.703703704 | 3.703703704 | 0 | 25 | 240 | 1 | 0 | 0 | 0 | 600 | 1.7 | 360 | 0 | 0 | 0 | 1 | 0.282942121 | 0 | 0 | 0 | 1 | 0.1 | 0 | 274
10.1039/C7TA00679A | Germany | German Aerosp Ctr DLR | JOURNAL OF MATERIALS CHEMISTRY A | 14.511 | 2017-03-22 | 34 | 2130 | 0.015962441 | Sn | V | Ir | Sb | Ir/SnO2:Sb-V | 48.9083664 | 31.96015946 | 13.6972112 | 5.434262934 | 25 | 250 | 1 | 1 | 0 | 0 | 25 | 0 | 0 | 0 | 0 | 0 | 0 | 0.017 | 0.043 | 1 | 0 | 5 | 0.1 | 0 | 310
10.1039/C7TA00679A | Germany | German Aerosp Ctr DLR | JOURNAL OF MATERIALS CHEMISTRY A | 14.511 | 2017-03-22 | 34 | 2130 | 0.015962441 | Sn | Ir | Sb | None | Ir/SnO2:Sb | 71.88195331 | 20.13116299 | 7.986883701 | 0 | 25 | 250 | 1 | 1 | 0 | 0 | 25 | 0 | 0 | 0 | 0 | 0 | 0 | 0.017 | 0.043 | 1 | 0 | 5 | 0.1 | 0 | 314
10.1039/D1NR01795K | Peoples R China | Hainan Univ | NANOSCALE | 8.307 | 2021-08-17 | 4 | 521 | 0.007677543 | Mn | Ir | None | None | Ir@??-Mn-1 | 50.24875622 | 49.75124378 | 0 | 0 | 150 | 720 | 0 | 0 | 0 | 0 | 400 |  | 360 | 0 | 0 | 0 | 0 | 0.14 | 0.06 | 1 | 1 | 10 | 0.1 |  | 319
10.1039/D1NR01795K | Peoples R China | Hainan Univ | NANOSCALE | 8.307 | 2021-08-17 | 4 | 521 | 0.007677543 | Ir | Mn | None | None | Ir@??-Mn-2 | 59.88023952 | 40.11976048 | 0 | 0 | 150 | 720 | 0 | 0 | 0 | 0 | 400 |  | 360 | 0 | 0 | 0 | 0 | 0.128 | 0.072 | 1 | 1 | 10 | 0.1 |  | 306
10.1039/D1NR01795K | Peoples R China | Hainan Univ | NANOSCALE | 8.307 | 2021-08-17 | 4 | 521 | 0.007677543 | Ir | Mn | None | None | Ir@??-Mn-3 | 66.22516556 | 33.77483444 | 0 | 0 | 150 | 720 | 0 | 0 | 0 | 0 | 400 |  | 360 | 0 | 0 | 0 | 0 | 0.107 | 0.093 | 1 | 1 | 10 | 0.1 |  | 294
10.1039/D1NR01795K | Peoples R China | Hainan Univ | NANOSCALE | 8.307 | 2021-08-17 | 4 | 521 | 0.007677543 | Ir | Mn | None | None | Ir@??-Mn-4 | 80 | 20 | 0 | 0 | 150 | 720 | 0 | 0 | 0 | 0 | 400 |  | 360 | 0 | 0 | 0 | 0 | 0.075 | 0.125 | 1 | 1 | 10 | 0.1 |  | 289
10.1039/D1NR01795K | Peoples R China | Hainan Univ | NANOSCALE | 8.307 | 2021-08-17 | 4 | 521 | 0.007677543 | Ir | None | None | None | IrO2-cry-400 | 100 | 0 | 0 | 0 | 150 | 720 | 0 | 0 | 0 | 0 | 400 |  | 360 | 0 | 0 | 0 | 0 | 0.2 | 0 | 0 | 1 | 10 | 0.1 |  | 337
10.1039/D1NR01795K | Peoples R China | Hainan Univ | NANOSCALE | 8.307 | 2021-08-17 | 4 | 521 | 0.007677543 | Ir | None | None | None | IrO2-cry-200 | 100 | 0 | 0 | 0 | 150 | 720 | 0 | 0 | 0 | 0 | 200 |  | 360 | 0 | 0 | 0 | 0 | 0.2 | 0 | 0 | 1 | 10 | 0.1 |  | 347
10.1039/D1NR01795K | Peoples R China | Hainan Univ | NANOSCALE | 8.307 | 2021-08-17 | 4 | 521 | 0.007677543 | Ir | None | None | None | IrO2-cry-500 | 100 | 0 | 0 | 0 | 150 | 720 | 0 | 0 | 0 | 0 | 500 |  | 360 | 0 | 0 | 0 | 0 | 0.2 | 0 | 0 | 1 | 10 | 0.1 |  | 381
10.1039/D1NR01795K | Peoples R China | Hainan Univ | NANOSCALE | 8.307 | 2021-08-17 | 4 | 521 | 0.007677543 | Ir | None | None | None | IrO2-cry-600 | 100 | 0 | 0 | 0 | 150 | 720 | 0 | 0 | 0 | 0 | 600 |  | 360 | 0 | 0 | 0 | 0 | 0.2 | 0 | 0 | 1 | 10 | 0.1 |  | 398
10.1039/D1NR01795K | Peoples R China | Hainan Univ | NANOSCALE | 8.307 | 2021-08-17 | 4 | 521 | 0.007677543 | Ir | None | None | None | IrO2-cry-700 | 100 | 0 | 0 | 0 | 150 | 720 | 0 | 0 | 0 | 0 | 700 |  | 360 | 0 | 0 | 0 | 0 | 0.2 | 0 | 0 | 1 | 10 | 0.1 |  | 431
10.1021/acsami.9b19352 | Peoples R China | Harbin Inst Technol | ACS APPLIED MATERIALS & INTERFACES | 10.383 | 2020-02-17 | 28 | 1068 | 0.026217228 | Ru | Y | None | None | Y 2 Ru 2 O 7-?? | 50 | 50 | 0 | 0 | 80 | 480 | 1 | 0 | 0 | 0 | 1050 |  | 720 | 0 | 0 | 0 | 0 | 0.206666667 | 0.041333333 | 0 | 0 | 10 | 1 | 0 | 303
10.1021/acsami.9b19352 | Peoples R China | Harbin Inst Technol | ACS APPLIED MATERIALS & INTERFACES | 10.383 | 2020-02-17 | 28 | 1068 | 0.026217228 | Ru | Y | Ba | None | Y 1.9 Ba 0.1 Ru 2 O 7-?? | 50 | 47.5 | 2.5 | 0 | 80 | 480 | 1 | 0 | 0 | 0 | 1050 |  | 720 | 0 | 0 | 0 | 0 | 0.206666667 | 0.041333333 | 0 | 0 | 10 | 1 | 0 | 284
10.1021/acsami.9b19352 | Peoples R China | Harbin Inst Technol | ACS APPLIED MATERIALS & INTERFACES | 10.383 | 2020-02-17 | 28 | 1068 | 0.026217228 | Ru | Y | Ba | None | Y 1.85 Ba 0.15 Ru 2 O 7-?? | 50 | 46.25 | 3.75 | 0 | 80 | 480 | 1 | 0 | 0 | 0 | 1050 |  | 720 | 0 | 0 | 0 | 0 | 0.206666667 | 0.041333333 | 0 | 0 | 10 | 1 | 0 | 279
10.1021/acsami.9b19352 | Peoples R China | Harbin Inst Technol | ACS APPLIED MATERIALS & INTERFACES | 10.383 | 2020-02-17 | 28 | 1068 | 0.026217228 | Ru | Y | Ba | None | Y 1.75 Ba 0.25 Ru 2 O 7-?? | 50 | 43.75 | 6.25 | 0 | 80 | 480 | 1 | 0 | 0 | 0 | 1050 |  | 720 | 0 | 0 | 0 | 0 | 0.206666667 | 0.041333333 | 0 | 0 | 10 | 1 | 0 | 288
10.1021/acsami.9b19352 | Peoples R China | Harbin Inst Technol | ACS APPLIED MATERIALS & INTERFACES | 10.383 | 2020-02-17 | 28 | 1068 | 0.026217228 | Ru | Y | Ba | None | Y 1.6 Ba 0.4 Ru 2 O 7-?? | 50 | 40 | 10 | 0 | 80 | 480 | 1 | 0 | 0 | 0 | 1050 |  | 720 | 0 | 0 | 0 | 0 | 0.206666667 | 0.041333333 | 0 | 0 | 10 | 1 | 0 | 298
10.1002/anie.201909369 | Peoples R China | Univ Sci & Technol China | ANGEWANDTE CHEMIE-INTERNATIONAL EDITION | 16.823 | 2019-09-30 | 79 | 1208 | 0.065397351 | Li | Se | Ir | None | Li-IrSe2 | 78.47533632 | 14.34977578 | 7.174887892 | 0 | 60 | 180 | 1 | 0 | 0 | 0 | 1000 |  | 1200 | 0 | 0 | 0 | 0 | 0.25 | 0 | 0 | 1 | 2 | 1 | 1 | 224
10.1002/anie.201909369 | Peoples R China | Univ Sci & Technol China | ANGEWANDTE CHEMIE-INTERNATIONAL EDITION | 16.823 | 2019-09-30 | 79 | 1208 | 0.065397351 | Li | Se | Ir | None | Li-IrSe2 | 78.47533632 | 14.34977578 | 7.174887892 | 0 | 60 | 180 | 1 | 0 | 0 | 0 | 1000 |  | 1200 | 0 | 0 | 0 | 0 | 1 | 0 | 0 | 1 | 2 | 1 | 1 | 199
10.1002/anie.201909369 | Peoples R China | Univ Sci & Technol China | ANGEWANDTE CHEMIE-INTERNATIONAL EDITION | 16.823 | 2019-09-30 | 79 | 1208 | 0.065397351 | Li | Se | Ir | None | Li-IrSe2 | 78.47533632 | 14.34977578 | 7.174887892 | 0 | 60 | 180 | 1 | 0 | 0 | 0 | 1000 |  | 1200 | 0 | 0 | 0 | 0 | 3 | 0 | 0 | 1 | 2 | 1 | 1 | 184
10.1021/acsenergylett.0c01384 | Peoples R China | Wuhan Univ Technol | ACS ENERGY LETTERS | 23.991 | 2020-10-06 | 66 | 836 | 0.078947368 | B | Ru | None | None | RuB2 | 80 | 20 | 0 | 0 | 25 |  | 1 | 0 | 0 | 1 | 900 |  | 120 | 0 | 0 | 0 | 0 | 0.571 | 0 | 0 | 0 | 5 | 1 |  | 223
10.1002/smtd.201900129 | Peoples R China | Peking Univ | SMALL METHODS | 15.367 | 2020-06-30 | 54 | 934 | 0.057815846 | Ir | Ni | None | None | IrNi NF | 77 | 23 | 0 | 0 | 250 | 180 | 1 | 0 | 1 | 0 | 25 | 0 | 0 | 0 | 0 | 0 | 0 | 0.011136242 | 0 | 0 | 0 | 10 | 0.1 | 1 | 294
10.1002/smtd.201900129 | Peoples R China | Peking Univ | SMALL METHODS | 15.367 | 2020-06-30 | 54 | 934 | 0.057815846 | Ir | Co | None | None | IrCo NF | 77 | 23 | 0 | 0 | 250 | 180 | 1 | 0 | 1 | 0 | 25 | 0 | 0 | 0 | 0 | 0 | 0 | 0.011136242 | 0 | 0 | 0 | 10 | 0.1 | 1 | 313
10.1002/smtd.201900129 | Peoples R China | Peking Univ | SMALL METHODS | 15.367 | 2020-06-30 | 54 | 934 | 0.057815846 | Ir | None | None | None | Ir NF | 100 | 0 | 0 | 0 | 250 | 180 | 1 | 0 | 1 | 0 | 25 | 0 | 0 | 0 | 0 | 0 | 0 | 0.0102 | 0 | 0 | 0 | 10 | 0.1 | 1 | 328
10.1021/acsami.8b08717 | Peoples R China | Wuhan Univ | ACS APPLIED MATERIALS & INTERFACES | 10.383 | 2018-12-28 | 56 | 1484 | 0.037735849 | Ir | Co | None | None | IrCo0.65 | 60.60606061 | 39.39393939 | 0 | 0 | 280 | 120 | 1 | 0 | 1 | 0 | 25 | 0 | 0 | 0 | 1 | 0 | 0 | 0.018 | 0.072 | 0 | 0 | 5 | 0.1 |  | 283
10.1021/acsami.8b08717 | Peoples R China | Wuhan Univ | ACS APPLIED MATERIALS & INTERFACES | 10.383 | 2018-12-28 | 56 | 1484 | 0.037735849 | Co | Ir | None | None | IrCo1.48 | 59.67741935 | 40.32258065 | 0 | 0 | 280 | 120 | 1 | 0 | 1 | 0 | 25 | 0 | 0 | 0 | 1 | 0 | 0 | 0.018 | 0.072 | 0 | 0 | 5 | 0.1 |  | 300
10.1021/acsami.8b08717 | Peoples R China | Wuhan Univ | ACS APPLIED MATERIALS & INTERFACES | 10.383 | 2018-12-28 | 56 | 1484 | 0.037735849 | Co | Ir | None | None | IrCo2.71 | 73.0458221 | 26.9541779 | 0 | 0 | 280 | 120 | 1 | 0 | 1 | 0 | 25 | 0 | 0 | 0 | 1 | 0 | 0 | 0.018 | 0.072 | 0 | 0 | 5 | 0.1 |  | 292
10.1021/acsami.8b08717 | Peoples R China | Wuhan Univ | ACS APPLIED MATERIALS & INTERFACES | 10.383 | 2018-12-28 | 56 | 1484 | 0.037735849 | Ir | None | None | None | Ir | 100 | 0 | 0 | 0 | 280 | 120 | 1 | 0 | 1 | 0 | 25 | 0 | 0 | 0 | 1 | 0 | 0 | 0.018 | 0.072 | 0 | 0 | 5 | 0.1 |  | 312
10.1021/acs.nanolett.0c04878 | Peoples R China | Beijing Univ Chem Technol | NANO LETTERS | 12.262 | 2021-05-22 | 23 | 608 | 0.037828947 | Ir | Ni | Cu | None | IrCuNi DCNCs/C | 33.33333333 | 33.33333333 | 33.33333333 | 0 | 270 | 60 | 1 | 0 | 1 | 0 | 200 |  | 300 | 0 | 1 | 0 | 0 | 0.050955414 | 0.203821656 | 0 | 0 | 10 | 0.1 | 1 | 273
10.1021/acs.nanolett.0c04878 | Peoples R China | Beijing Univ Chem Technol | NANO LETTERS | 12.262 | 2021-05-22 | 23 | 608 | 0.037828947 | Cu | Ir | None | None | IrCuNDs/C | 66.66666667 | 33.33333333 | 0 | 0 | 270 | 60 | 1 | 0 | 1 | 0 | 200 |  | 300 | 0 | 1 | 0 | 0 | 0.050955414 | 0.203821656 | 0 | 0 | 10 | 0.1 | 1 | 295
10.1021/acs.nanolett.0c04878 | Peoples R China | Beijing Univ Chem Technol | NANO LETTERS | 12.262 | 2021-05-22 | 23 | 608 | 0.037828947 | Ni | Ir | None | None | IrNi NCs/C | 66.66666667 | 33.33333333 | 0 | 0 | 270 | 60 | 1 | 0 | 1 | 0 | 200 |  | 300 | 0 | 1 | 0 | 0 | 0.050955414 | 0.203821656 | 0 | 0 | 10 | 0.1 | 1 | 308
10.1021/acs.nanolett.0c04878 | Peoples R China | Beijing Univ Chem Technol | NANO LETTERS | 12.262 | 2021-05-22 | 23 | 608 | 0.037828947 | Ir | None | None | None | Ir/C | 100 | 0 | 0 | 0 | 270 | 180 | 1 | 0 | 1 | 0 | 200 |  | 300 | 0 | 1 | 0 | 0 | 0.050955414 | 0.203821656 | 0 | 0 | 10 | 0.1 | 1 | 345
10.1002/adfm.202004375 | Peoples R China | Soochow Univ | ADVANCED FUNCTIONAL MATERIALS | 19.924 | 2020-09-18 | 60 | 854 | 0.070257611 | Te | Ir | None | None | DO-IrTe2 | 66.66666667 | 33.33333333 | 0 | 0 | 200 | 600 | 0 | 0 | 1 | 0 | 25 | 0 | 0 | 0 | 0 | 0 | 0 | 0.050955414 | 0.203821656 | 0 | 0 | 5 | 0.1 | 0 | 285
10.1002/adfm.202004375 | Peoples R China | Soochow Univ | ADVANCED FUNCTIONAL MATERIALS | 19.924 | 2020-09-18 | 60 | 854 | 0.070257611 | Te | Ir | None | None | DO-IrTe2 | 66.66666667 | 33.33333333 | 0 | 0 | 200 | 600 | 0 | 0 | 1 | 0 | 25 | 0 | 0 | 0 | 0 | 0 | 0 | 0.050955414 | 0.203821656 | 0 | 0 | 5 | 1 | 0 | 297
10.1016/j.apcatb.2020.119394 | Peoples R China | China Univ Geosci Wuhan | APPLIED CATALYSIS B-ENVIRONMENTAL | 24.319 | 2020-09-18 | 43 | 854 | 0.050351288 | Ir | None | None | None | Ir-NR/C | 100 | 0 | 0 | 0 | 90 | 120 | 1 | 1 | 0 | 0 | 300 | 2 | 120 | 0 | 0 | 0 | 0 | 0.014 | 0.269 | 0 | 0 | 5 | 1 | 1 | 290
10.1021/acsami.0c01937 | Peoples R China | Shaanxi Normal Univ | ACS APPLIED MATERIALS & INTERFACES | 10.383 | 2020-04-30 | 54 | 995 | 0.054271357 | Ir | None | None | None | Ir NT | 100 | 0 | 0 | 0 | 160 | 720 | 0 | 0 | 1 | 0 | 25 | 0 | 0 | 0 | 0 | 0 | 0 | 0.5823 | 0 | 0 | 0 | 5 | 0.1 | 0 | 245
10.1021/acsanm.9b02230 | Germany | Tech Univ Munich | ACS APPLIED NANO MATERIALS | 6.14 | 2020-05-05 | 43 | 990 | 0.043434343 | Sn | Ir | Sb | None | Ir 11wt% Sn-Sb-O2 | 87.49522641 | 8.859139154 | 3.645634434 | 0 | 140 | 60 | 1 | 0 | 1 | 0 | 25 | 0 | 0 | 0 | 1 | 0 | 0 | 0.004470833 | 0.036173106 | 1 | 0 | 5 | 0.2 | 1 | 374
10.1016/j.apcatb.2018.10.041 | Peoples R China | East China Univ Sci & Technol | APPLIED CATALYSIS B-ENVIRONMENTAL | 24.319 | 2019-02-19 | 75 | 1431 | 0.052410901 | Ni | Co | Ir | None | Ir0.12NiCo0.88O4 | 50 | 44 | 6 | 0 | 200 | 600 | 0 | 0 | 0 | 0 | 400 |  | 600 | 0 | 0 | 0 | 0 | 0.2 | 0 | 0 | 1 | 0.1 | 0.1 |  | 329
10.1016/j.apcatb.2018.10.041 | Peoples R China | East China Univ Sci & Technol | APPLIED CATALYSIS B-ENVIRONMENTAL | 24.319 | 2019-02-19 | 75 | 1431 | 0.052410901 | Ni | Co | Ir | None | Ir0.2NiCo0.8O4 | 50 | 40 | 10 | 0 | 200 | 600 | 0 | 0 | 0 | 0 | 400 |  | 600 | 0 | 0 | 0 | 0 | 0.2 | 0 | 0 | 1 | 0.1 | 0.1 |  | 287
10.1016/j.apcatb.2018.10.041 | Peoples R China | East China Univ Sci & Technol | APPLIED CATALYSIS B-ENVIRONMENTAL | 24.319 | 2019-02-19 | 75 | 1431 | 0.052410901 | Ni | Co | Ir | None | Ir0.25NiCo0.75O4 | 50 | 37.5 | 12.5 | 0 | 200 | 600 | 0 | 0 | 0 | 0 | 400 |  | 600 | 0 | 0 | 0 | 0 | 0.2 | 0 | 0 | 1 | 0.1 | 0.1 |  | 311
10.1038/ncomms12363 | Netherlands | Leiden Univ | NATURE COMMUNICATIONS | 17.694 | 2016-08-01 | 263 | 2363 | 0.111299196 | Ba | Ir | Nd | None | Ba 2 NdIrO 6 | 50 | 25 | 25 | 0 | 25 |  | 1 | 0 | 0 | 1 | 1250 |  | 7200 | 0 | 0 | 0 | 0 | 0.03 | 0 | 0 | 0 | 10 | 0.1 | 0 | 370
10.1038/ncomms12363 | Netherlands | Leiden Univ | NATURE COMMUNICATIONS | 17.694 | 2016-08-01 | 263 | 2363 | 0.111299196 | Ba | Ir | Pr | None | Ba 2 PrIrO 6 | 50 | 25 | 25 | 0 | 25 |  | 1 | 0 | 0 | 1 | 1250 |  | 7200 | 0 | 0 | 0 | 0 | 0.03 | 0 | 0 | 0 | 10 | 0.1 | 0 | 389
10.1038/ncomms12363 | Netherlands | Leiden Univ | NATURE COMMUNICATIONS | 17.694 | 2016-08-01 | 263 | 2363 | 0.111299196 | Ba | Ir | La | None | Ba 2 LaIrO 6 | 50 | 25 | 25 | 0 | 25 |  | 1 | 0 | 0 | 1 | 1250 |  | 7200 | 0 | 0 | 0 | 0 | 0.03 | 0 | 0 | 0 | 10 | 0.1 | 0 | 418
10.1038/ncomms12363 | Netherlands | Leiden Univ | NATURE COMMUNICATIONS | 17.694 | 2016-08-01 | 263 | 2363 | 0.111299196 | Sr | Ir | Y | None | Sr2 Y Ir06 | 50 | 25 | 25 | 0 | 25 |  | 1 | 0 | 0 | 1 | 1200 |  | 1440 | 0 | 0 | 0 | 0 | 0.03 | 0 | 0 | 0 | 10 | 0.1 | 0 | 393
10.1021/acsnano.7b00233 | South Korea | Inst for Basic Sci Korea | ACS NANO | 18.027 | 2017-06-01 | 183 | 2059 | 0.088878096 | Ni | Cu | Ir | None | IrNiCu DNF/C | 57.14285714 | 28.57142857 | 14.28571429 | 0 | 260 | 40 | 1 | 0 | 1 | 0 | 25 | 0 | 0 | 0 | 0 | 0 | 0 | 0.02256 | 0.13744 | 0 | 0 | 5 | 0.1 | 0 | 302
10.1021/acsnano.7b00233 | South Korea | Inst for Basic Sci Korea | ACS NANO | 18.027 | 2017-06-01 | 183 | 2059 | 0.088878096 | Ni | Cu | Ir | None | IrNiCu SNF/C | 50 | 25 | 25 | 0 | 260 | 40 | 1 | 0 | 1 | 0 | 25 | 0 | 0 | 0 | 0 | 0 | 0 | 0.022091503 | 0.108627451 | 0 | 0 | 5 | 0.1 | 0 | 306
10.1002/adma.201703798 | Peoples R China | Peking Univ | ADVANCED MATERIALS | 32.086 | 2017-12-20 | 321 | 1857 | 0.172859451 | Ni | Co | Ir | None | IrCoNi/C | 39.26308378 | 39.26308378 | 21.47383243 | 0 | 250 | 60 | 1 | 0 | 1 | 0 | 250 |  | 60 | 0 | 0 | 0 | 1 | 0.0125 | 0.05 | 0 | 0 | 5 | 0.1 | 1 | 302
10.1002/adma.201703798 | Peoples R China | Peking Univ | ADVANCED MATERIALS | 32.086 | 2017-12-20 | 321 | 1857 | 0.172859451 | Co | Ir | None | None | IrCo/C | 64.64451314 | 35.35548686 | 0 | 0 | 250 | 60 | 1 | 0 | 1 | 0 | 250 |  | 60 | 0 | 0 | 0 | 1 | 0.0125 | 0.05 | 0 | 0 | 5 | 0.1 | 1 | 311
10.1002/adma.201703798 | Peoples R China | Peking Univ | ADVANCED MATERIALS | 32.086 | 2017-12-20 | 321 | 1857 | 0.172859451 | Ni | Ir | None | None | IrNi/C | 64.64451314 | 35.35548686 | 0 | 0 | 250 | 60 | 1 | 0 | 1 | 0 | 250 |  | 60 | 0 | 0 | 0 | 1 | 0.0125 | 0.05 | 0 | 0 | 5 | 0.1 | 1 | 361
10.1002/cctc.201901411 | Peoples R China | Xi An Jiao Tong Univ | CHEMCATCHEM | 5.501 | 2019-12-10 | 32 | 1137 | 0.028144239 | Ir | Cr | None | None | Ir0.6Cr0.4Ox-350 | 60 | 40 | 0 | 0 | 25 | 480 | 1 | 0 | 0 | 0 | 350 | 3 | 360 | 0 | 0 | 0 | 0 | 0.56 | 0 | 0 | 1 | 10 | 1 |  | 245
10.1002/cctc.201901411 | Peoples R China | Xi An Jiao Tong Univ | CHEMCATCHEM | 5.501 | 2019-12-10 | 32 | 1137 | 0.028144239 | Ir | Cr | None | None | Ir0.6Cr0.4Ox-450 | 60 | 40 | 0 | 0 | 25 | 480 | 1 | 0 | 0 | 0 | 450 | 3 | 360 | 0 | 0 | 0 | 0 | 0.56 | 0 | 0 | 1 | 10 | 1 |  | 292
10.1002/cctc.201901411 | Peoples R China | Xi An Jiao Tong Univ | CHEMCATCHEM | 5.501 | 2019-12-10 | 32 | 1137 | 0.028144239 | Ir | Cr | None | None | Ir0.7Cr0.3Ox-350 | 70 | 30 | 0 | 0 | 25 | 480 | 1 | 0 | 0 | 0 | 350 | 3 | 360 | 0 | 0 | 0 | 0 | 0.56 | 0 | 0 | 1 | 10 | 1 |  | 248
10.1002/cctc.201901411 | Peoples R China | Xi An Jiao Tong Univ | CHEMCATCHEM | 5.501 | 2019-12-10 | 32 | 1137 | 0.028144239 | Ir | Cr | None | None | Ir0.5Cr0.5Ox-350 | 50 | 50 | 0 | 0 | 25 | 480 | 1 | 0 | 0 | 0 | 350 | 3 | 360 | 0 | 0 | 0 | 0 | 0.56 | 0 | 0 | 1 | 10 | 1 |  | 251
10.1016/j.electacta.2019.03.179 | Peoples R China | Wuhan Univ Technol | ELECTROCHIMICA ACTA | 7.336 | 2019-05-01 | 31 | 1360 | 0.022794118 | Co | Zn | Ir | None | IrCo NPs | 65.5922643 | 32.79613215 | 1.611603546 | 0 | 25 | 1440 | 1 | 0 | 0 | 0 | 900 | 5 | 150 | 0 | 0 | 1 | 0 | 0.3375 | 0 | 0 | 0 | 5 | 1 | 0 | 270
10.1021/acs.jpcc.5b11868 | France | Univ Poitiers | JOURNAL OF PHYSICAL CHEMISTRY C | 4.177 | 2016-02-11 | 326 | 2535 | 0.128599606 | Ru | Ir | None | None | IrO2@RuO2 | 75 | 25 | 0 | 0 | 25 | 120 | 1 | 1 | 0 | 0 | 400 | 2 | 60 | 0 | 0 | 0 | 0 | 0.38 | 0 | 0 | 1 | 5 | 1 |  | 266
10.1002/cctc.201801312 | India | Indian Assoc Cultivat Sci | CHEMCATCHEM | 5.501 | 2019-02-13 | 53 | 1437 | 0.036882394 | Sn | Ir | None | None | IrO2@MTO-S | 99.98267272 | 0.017327276 | 0 | 0 | 95 | 120 | 1 | 0 | 0 | 0 | 300 |  | 30 | 0 | 0 | 0 | 0 | 0.044829 | 1.485171 | 1 | 0 | 5 | 1 |  | 240
10.1016/j.apcatb.2020.118762 | Germany | Univ Freiburg | APPLIED CATALYSIS B-ENVIRONMENTAL | 24.319 | 2020-05-28 | 54 | 967 | 0.055842813 | Ti | Ir | None | None | IrO2@TiO2 | 69.69409082 | 30.30590918 | 0 | 0 | 100 | 180 | 1 | 0 | 0 | 0 | 500 | 5 | 30 | 0 | 0 | 0 | 0 | 0.011666667 | 0.011666667 | 1 | 0 | 5 | 0.1 | 0 | 445
10.1039/D1TA09849G | Peoples R China | Qingdao Univ Sci & Technol | JOURNAL OF MATERIALS CHEMISTRY A | 14.511 | 2022-01-27 | 4 | 358 | 0.011173184 | La | Ir | Li | None | IrO 2 /LiLa 2 IrO 6-1000 | 53.33333333 | 33.33333333 | 13.33333333 | 0 | 25 |  | 1 | 0 | 0 | 1 | 1000 | 2 | 240 | 0 | 0 | 0 | 0 | 0.476190476 | 0.095238095 | 0 | 0 | 5 | 0.1 |  | 313
10.1039/D1TA09849G | Peoples R China | Qingdao Univ Sci & Technol | JOURNAL OF MATERIALS CHEMISTRY A | 14.511 | 2022-01-27 | 4 | 358 | 0.011173184 | La | Ir | Li | None | IrO 2 /LiLa 2 IrO 6-1200 | 53.33333333 | 33.33333333 | 13.33333333 | 0 | 25 |  | 1 | 0 | 0 | 1 | 1200 | 2 | 240 | 0 | 0 | 0 | 0 | 0.476190476 | 0.095238095 | 0 | 0 | 5 | 0.1 |  | 278
10.1039/D1TA09849G | Peoples R China | Qingdao Univ Sci & Technol | JOURNAL OF MATERIALS CHEMISTRY A | 14.511 | 2022-01-27 | 4 | 358 | 0.011173184 | La | Ir | Li | None | IrO 2 /LiLa 2 IrO 6-1400 | 53.33333333 | 33.33333333 | 13.33333333 | 0 | 25 |  | 1 | 0 | 0 | 1 | 1400 | 2 | 240 | 0 | 0 | 0 | 0 | 0.476190476 | 0.095238095 | 0 | 0 | 5 | 0.1 |  | 294
10.1039/D1TA09849G | Peoples R China | Qingdao Univ Sci & Technol | JOURNAL OF MATERIALS CHEMISTRY A | 14.511 | 2022-01-27 | 4 | 358 | 0.011173184 | La | Ir | Li | None | IrO 2 /LiLa 2 IrO 6-1200 (1:1) | 33.33333333 | 33.33333333 | 33.33333333 | 0 | 25 |  | 1 | 0 | 0 | 1 | 1400 | 2 | 240 | 0 | 0 | 0 | 0 | 0.476190476 | 0.095238095 | 0 | 0 | 5 | 0.1 |  | 298
10.1039/D1TA09849G | Peoples R China | Qingdao Univ Sci & Technol | JOURNAL OF MATERIALS CHEMISTRY A | 14.511 | 2022-01-27 | 4 | 358 | 0.011173184 | La | Ir | Li | None | IrO 2 /LiLa 2 IrO 6-1200 (1:2) | 44.33333333 | 33.33333333 | 22.33333333 | 0 | 25 |  | 1 | 0 | 0 | 1 | 1400 | 2 | 240 | 0 | 0 | 0 | 0 | 0.476190476 | 0.095238095 | 0 | 0 | 5 | 0.1 |  | 314
10.1039/D1TA09849G | Peoples R China | Qingdao Univ Sci & Technol | JOURNAL OF MATERIALS CHEMISTRY A | 14.511 | 2022-01-27 | 4 | 358 | 0.011173184 | Li | Ir | La | None | IrO 2 /LiLa 2 IrO 6-1200 (2:1) | 44.33333333 | 33.33333333 | 22.33333333 | 0 | 25 |  | 1 | 0 | 0 | 1 | 1400 | 2 | 240 | 0 | 0 | 0 | 0 | 0.476190476 | 0.095238095 | 0 | 0 | 5 | 0.1 |  | 324
10.1016/j.ijhydene.2013.05.023 | Peoples R China | Jining Med Univ | INTERNATIONAL JOURNAL OF HYDROGEN ENERGY | 7.139 | 2013-09-18 | 32 | 3411 | 0.009381413 | Ir | None | None | None | Ir/RGO | 100 | 0 | 0 | 0 | 150 | 240 | 0 | 0 | 1 | 0 | 25 | 0 | 0 | 0 | 0 | 0 | 0 | 0.142857143 | 0.333333333 | 0 | 0 | 5 | 1 |  | 254
10.1007/s40843-020-1598-5 | Peoples R China | Qingdao Univ Sci & Technol | SCIENCE CHINA-MATERIALS | 8.64 | 2021-03-27 | 8 | 664 | 0.012048193 | Pr | Ir | None | None | Pr3IrO7-1200 | 66.66666667 | 33.33333333 | 0 | 0 | 25 |  | 1 | 0 | 0 | 1 | 1200 |  | 240 | 0 | 0 | 0 | 0 | 2.857142 | 0 | 0 | 0 | 5 | 0.1 |  | 305
10.1007/s40843-020-1598-5 | Peoples R China | Qingdao Univ Sci & Technol | SCIENCE CHINA-MATERIALS | 8.64 | 2021-03-27 | 8 | 664 | 0.012048193 | Pr | Ir | None | None | Pr3IrO7-1000 | 66.66666667 | 33.33333333 | 0 | 0 | 25 |  | 1 | 0 | 0 | 1 | 1000 |  | 240 | 0 | 0 | 0 | 0 | 2.857142 | 0 | 0 | 0 | 5 | 0.1 |  | 328
10.1007/s40843-020-1598-5 | Peoples R China | Qingdao Univ Sci & Technol | SCIENCE CHINA-MATERIALS | 8.64 | 2021-03-27 | 8 | 664 | 0.012048193 | Pr | Ir | None | None | Pr3IrO7-1400 | 66.66666667 | 33.33333333 | 0 | 0 | 25 |  | 1 | 0 | 0 | 1 | 1400 |  | 240 | 0 | 0 | 0 | 0 | 2.857142 | 0 | 0 | 0 | 5 | 0.1 |  | 326
10.1007/s40843-020-1598-5 | Peoples R China | Qingdao Univ Sci & Technol | SCIENCE CHINA-MATERIALS | 8.64 | 2021-03-27 | 8 | 664 | 0.012048193 | Pr | Ir | None | None | Pr3IrO7-1200 (Pr:Ir=1:1) | 75 | 25 | 0 | 0 | 25 |  | 1 | 0 | 0 | 1 | 1200 |  | 240 | 0 | 0 | 0 | 0 | 2.857142 | 0 | 0 | 0 | 5 | 0.1 |  | 369
10.1007/s40843-020-1598-5 | Peoples R China | Qingdao Univ Sci & Technol | SCIENCE CHINA-MATERIALS | 8.64 | 2021-03-27 | 8 | 664 | 0.012048193 | Pr | Ir | None | None | Pr3IrO7-1200 (Pr:Ir=3:1) | 50 | 50 | 0 | 0 | 25 |  | 1 | 0 | 0 | 1 | 1200 |  | 240 | 0 | 0 | 0 | 0 | 2.857142 | 0 | 0 | 0 | 5 | 0.1 |  | 321
10.1021/acs.energyfuels.1c04082 | India | Homi Bhabha Natl Inst HBNI | ENERGY & FUELS | 4.654 | 2022-01-22 | 8 | 363 | 0.022038567 | Ru | Ir | None | None | IrRuNSs/N@C | 68.91276794 | 31.08723206 | 0 | 0 | 25 |  | 1 | 1 | 0 | 0 | 25 | 0 | 0 | 0 | 0 | 0 | 0 | 0.019285714 | 0.016428571 | 0 | 0 | 10 | 1 | 1 | 298
10.1021/acs.energyfuels.1c04082 | India | Homi Bhabha Natl Inst HBNI | ENERGY & FUELS | 4.654 | 2022-01-22 | 8 | 363 | 0.022038567 | Ru | Ir | None | None | IrO2?CRuO2/C | 68.91276794 | 31.08723206 | 0 | 0 | 25 |  | 1 | 1 | 0 | 0 | 400 |  | 120 | 0 | 0 | 0 | 0 | 0.018214286 | 0.0175 | 0 | 0 | 10 | 1 | 1 | 188
10.1039/C4SC01065E | Germany | Tech Univ Berlin | CHEMICAL SCIENCE | 9.969 | 2014-08-08 | 229 | 3087 | 0.074182054 | Ni | Ir | None | None | SO-IrNi2.3 | 66.66666667 | 33.33333333 | 0 | 0 | 240 | 60 | 1 | 0 | 1 | 0 | 400 |  | 240 | 0 | 0 | 1 | 0 | 0.017286875 | 0.03784826 | 0 | 0 | 5 | 0.1 |  | 328
10.1039/C4SC01065E | Germany | Tech Univ Berlin | CHEMICAL SCIENCE | 9.969 | 2014-08-08 | 229 | 3087 | 0.074182054 | Ni | Ir | None | None | SO-IrNi3.3 | 75 | 25 | 0 | 0 | 240 | 60 | 1 | 0 | 1 | 0 | 400 |  | 240 | 0 | 0 | 1 | 0 | 0.020368125 | 0.046298542 | 0 | 0 | 5 | 0.1 |  | 321
10.1039/C4SC01065E | Germany | Tech Univ Berlin | CHEMICAL SCIENCE | 9.969 | 2014-08-08 | 229 | 3087 | 0.074182054 | Ni | Ir | None | None | SO-IrNi5.7 | 83.33333333 | 16.66666667 | 0 | 0 | 240 | 60 | 1 | 0 | 1 | 0 | 400 |  | 240 | 0 | 0 | 1 | 0 | 0.027763125 | 0.038470641 | 0 | 0 | 5 | 0.1 |  | 330
10.1007/s40843-017-9187-1 | Peoples R China | Peking Univ | SCIENCE CHINA-MATERIALS | 8.64 | 2018-07-30 | 32 | 1635 | 0.019571865 | Ir | Pd | None | None | NHS | 50 | 50 | 0 | 0 | 180 | 1440 | 0 | 0 | 1 | 0 | 250 |  | 480 | 0 | 0 | 0 | 0 | 0.004076433 | 0.016305732 | 0 | 0 | 10 | 1 | 0 | 309
10.1007/s40843-017-9187-1 | Peoples R China | Peking Univ | SCIENCE CHINA-MATERIALS | 8.64 | 2018-07-30 | 32 | 1635 | 0.019571865 | Ir | Pd | None | None | NT | 50 | 50 | 0 | 0 | 180 | 180 | 0 | 0 | 1 | 0 | 250 |  | 480 | 0 | 0 | 0 | 1 | 0.004076433 | 0.016305732 | 0 | 0 | 10 | 1 | 0 | 348
10.1039/C9NR01690B | Peoples R China | Wuhan Univ | NANOSCALE | 8.307 | 2019-06-14 | 48 | 1316 | 0.036474164 | Ir | W | None | None | Ir0.75W0.25 | 75 | 25 | 0 | 0 | 280 | 120 | 0 | 0 | 1 | 0 | 25 | 0 | 0 | 0 | 1 | 0 | 0 | 0.012 | 0.048 | 0 | 0 | 5 | 0.1 |  | 281
10.1039/C9NR01690B | Peoples R China | Wuhan Univ | NANOSCALE | 8.307 | 2019-06-14 | 48 | 1316 | 0.036474164 | Ir | W | None | None | Ir0.5W0.5 | 50 | 50 | 0 | 0 | 280 | 120 | 0 | 0 | 1 | 0 | 25 | 0 | 0 | 0 | 1 | 0 | 0 | 0.012 | 0.048 | 0 | 0 | 5 | 0.1 |  | 272
10.1039/C9NR01690B | Peoples R China | Wuhan Univ | NANOSCALE | 8.307 | 2019-06-14 | 48 | 1316 | 0.036474164 | W | Ir | None | None | Ir0.25W0.75 | 75 | 25 | 0 | 0 | 280 | 120 | 0 | 0 | 1 | 0 | 25 | 0 | 0 | 0 | 1 | 0 | 0 | 0.012 | 0.048 | 0 | 0 | 5 | 0.1 |  | 290
10.1039/C9NR01690B | Peoples R China | Wuhan Univ | NANOSCALE | 8.307 | 2019-06-14 | 48 | 1316 | 0.036474164 | Ir | None | None | None | Ir | 100 | 0 | 0 | 0 | 280 | 120 | 0 | 0 | 1 | 0 | 25 | 0 | 0 | 0 | 1 | 0 | 0 | 0.012 | 0.048 | 0 | 0 | 5 | 0.1 |  | 307
10.1016/j.nanoen.2017.10.033 | South Korea | Ctr Mol Spect | NANO ENERGY | 19.069 | 2017-12-01 | 77 | 1876 | 0.041044776 | Ni | Y | Ir | None | IrNiRF/C | 47.16981132 | 47.16981132 | 5.660377358 | 0 | 280 | 35 | 0 | 0 | 1 | 0 | 25 | 0 | 0 | 0 | 1 | 0 | 1 | 0.02 | 0.08 | 0 | 0 | 5 | 0.1 | 0 | 314
10.1021/acssuschemeng.9b03982 | South Korea | Sungkyunkwan Univ | ACS SUSTAINABLE CHEMISTRY & ENGINEERING | 9.224 | 2019-10-25 | 16 | 1183 | 0.013524937 | Co | Ir | None | None | ICO PCSHS-400 | 90.90909091 | 9.090909091 | 0 | 0 | 255 | 30 | 1 | 0 | 1 | 0 | 400 | 1 | 120 | 0 | 0 | 0 | 0 | 0.039 | 0.241 | 0 | 0 | 5 | 0.1 | 1 | 257
10.1021/acssuschemeng.9b03982 | South Korea | Sungkyunkwan Univ | ACS SUSTAINABLE CHEMISTRY & ENGINEERING | 9.224 | 2019-10-25 | 16 | 1183 | 0.013524937 | Co | Ir | None | None | ICO PCSHS-500 | 90.90909091 | 9.090909091 | 0 | 0 | 255 | 30 | 1 | 0 | 1 | 0 | 500 | 1 | 120 | 0 | 0 | 0 | 0 | 0.039 | 0.241 | 0 | 0 | 5 | 0.1 | 1 | 276
10.1016/j.apcatb.2021.120442 | Peoples R China | Harbin Inst Technol | APPLIED CATALYSIS B-ENVIRONMENTAL | 24.319 | 2021-10-02 | 50 | 475 | 0.105263158 | Co | Ir | None | None | RuO2/Co3O4/CC | 97.64617268 | 2.353827323 | 0 | 0 | 170 | 480 | 0 | 0 | 1 | 0 | 350 | 2 | 120 | 0 | 0 | 0 | 0 | 2.46741311 | 0 | 0 | 1 | 5 | 1 |  | 384
10.1016/j.apcatb.2021.120442 | Peoples R China | Harbin Inst Technol | APPLIED CATALYSIS B-ENVIRONMENTAL | 24.319 | 2021-10-02 | 50 | 475 | 0.105263158 | Co | Mn | Ru | None | RuO2/(Co,Mn)3O4/CC Co:Mn=1:1 | 48.82308634 | 48.82308634 | 2.353827323 | 0 | 170 | 480 | 0 | 0 | 1 | 0 | 350 | 2 | 120 | 0 | 0 | 0 | 0 | 2.411414499 | 0 | 0 | 1 | 5 | 1 |  | 270
10.1016/j.apcatb.2021.120442 | Peoples R China | Harbin Inst Technol | APPLIED CATALYSIS B-ENVIRONMENTAL | 24.319 | 2021-10-02 | 50 | 475 | 0.105263158 | Co | Mn | Ru | None | RuO2/(Co,Mn)3O4/CC Co:Mn=3:1 | 73.23462951 | 24.41154317 | 2.353827323 | 0 | 170 | 480 | 0 | 0 | 1 | 0 | 350 | 2 | 120 | 0 | 0 | 0 | 0 | 2.411414499 | 0 | 0 | 1 | 5 | 1 |  | 344
10.1016/j.apcatb.2021.120442 | Peoples R China | Harbin Inst Technol | APPLIED CATALYSIS B-ENVIRONMENTAL | 24.319 | 2021-10-02 | 50 | 475 | 0.105263158 | Mn | Co | Ru | None | RuO2/(Co,Mn)3O4/CC Co:Mn=1:3 | 73.23462951 | 24.41154317 | 2.353827323 | 0 | 170 | 480 | 0 | 0 | 1 | 0 | 350 | 2 | 120 | 0 | 0 | 0 | 0 | 2.411414499 | 0 | 0 | 1 | 5 | 1 |  | 242
10.1002/anie.201907017 | Australia | Univ Wollongong | ANGEWANDTE CHEMIE-INTERNATIONAL EDITION | 16.823 | 2019-08-27 | 131 | 1242 | 0.10547504 | Ir | None | None | None | 17-IG | 100 | 0 | 0 | 0 | 180 | 240 | 0 | 0 | 0 | 0 | 350 |  | 120 | 0 | 0 | 0 | 0 | 0.034693878 | 0.169387755 | 0 | 0 | 5 | 1 |  | 380
10.1002/anie.201907017 | Australia | Univ Wollongong | ANGEWANDTE CHEMIE-INTERNATIONAL EDITION | 16.823 | 2019-08-27 | 131 | 1242 | 0.10547504 | Ir | None | None | None | 25-IG | 100 | 0 | 0 | 0 | 180 | 240 | 0 | 0 | 0 | 0 | 350 |  | 120 | 0 | 0 | 0 | 0 | 0.051020408 | 0.153061224 | 0 | 0 | 5 | 1 |  | 341
10.1002/anie.201907017 | Australia | Univ Wollongong | ANGEWANDTE CHEMIE-INTERNATIONAL EDITION | 16.823 | 2019-08-27 | 131 | 1242 | 0.10547504 | Ir | None | None | None | 40-IG | 100 | 0 | 0 | 0 | 180 | 240 | 0 | 0 | 0 | 0 | 350 |  | 120 | 0 | 0 | 0 | 0 | 0.081632653 | 0.12244898 | 0 | 0 | 5 | 1 |  | 276
10.1002/anie.201907017 | Australia | Univ Wollongong | ANGEWANDTE CHEMIE-INTERNATIONAL EDITION | 16.823 | 2019-08-27 | 131 | 1242 | 0.10547504 | Ir | None | None | None | 50-IG | 100 | 0 | 0 | 0 | 180 | 240 | 0 | 0 | 0 | 0 | 350 |  | 120 | 0 | 0 | 0 | 0 | 0.102040816 | 0.102040816 | 0 | 0 | 5 | 1 |  | 281
10.1021/acsmaterialslett.0c00123 | Canada | Univ Toronto | ACS MATERIALS LETTERS | 11.17 | 2020-07-27 | 6 | 907 | 0.006615215 | Mn | None | None | None | MnTPA:CB=1:4 | 100 | 0 | 0 | 0 | 140 | 4320 | 0 | 0 | 1 | 0 | 25 | 0 | 0 | 0 | 1 | 0 | 0 | 2 | 8 | 0 | 1 | 1 | 0.1 |  | 827
10.1021/acsmaterialslett.0c00123 | Canada | Univ Toronto | ACS MATERIALS LETTERS | 11.17 | 2020-07-27 | 6 | 907 | 0.006615215 | Mn | None | None | None | MnTPA:CB=1:3 | 100 | 0 | 0 | 0 | 140 | 4320 | 0 | 0 | 1 | 0 | 25 | 0 | 0 | 0 | 1 | 0 | 0 | 2 | 6 | 0 | 1 | 1 | 0.1 |  | 809
10.1021/acsmaterialslett.0c00123 | Canada | Univ Toronto | ACS MATERIALS LETTERS | 11.17 | 2020-07-27 | 6 | 907 | 0.006615215 | Mn | None | None | None | MnTPA:CB=1:2 | 100 | 0 | 0 | 0 | 140 | 4320 | 0 | 0 | 1 | 0 | 25 | 0 | 0 | 0 | 1 | 0 | 0 | 2 | 4 | 0 | 1 | 1 | 0.1 |  | 749
10.1021/acsmaterialslett.0c00123 | Canada | Univ Toronto | ACS MATERIALS LETTERS | 11.17 | 2020-07-27 | 6 | 907 | 0.006615215 | Mn | None | None | None | MnTPA:CB=1:1 | 100 | 0 | 0 | 0 | 140 | 4320 | 0 | 0 | 1 | 0 | 25 | 0 | 0 | 0 | 1 | 0 | 0 | 2 | 2 | 0 | 1 | 1 | 0.1 |  | 904
10.1021/acsmaterialslett.0c00123 | Canada | Univ Toronto | ACS MATERIALS LETTERS | 11.17 | 2020-07-27 | 6 | 907 | 0.006615215 | Mn | None | None | None | MnTPA:CB=1:0 | 100 | 0 | 0 | 0 | 140 | 4320 | 0 | 0 | 1 | 0 | 25 | 0 | 0 | 0 | 1 | 0 | 0 | 2 | 0 | 0 | 1 | 1 | 0.1 |  | 943
10.1021/acscatal.0c01084 | France | Univ Grenoble Alpes | ACS CATALYSIS | 13.7 | 2020-07-27 | 26 | 907 | 0.028665932 | Sn | Ir | Ta | None | IrOX/TaTO-2.5 | 81.57649185 | 16.33180323 | 2.091704919 | 0 | 160 | 120 | 1 | 0 | 1 | 0 | 25 | 0 | 0 | 0 | 0 | 0 | 0 | 0.023333333 | 0.195218877 | 1 | 0 | 5 | 0.1 | 0 | 310
10.1021/acscatal.0c01084 | France | Univ Grenoble Alpes | ACS CATALYSIS | 13.7 | 2020-07-27 | 26 | 907 | 0.028665932 | Sn | Ir | Ta | None | IrOX/TaTO-5 | 79.48478693 | 16.33180323 | 4.183409839 | 0 | 160 | 120 | 1 | 0 | 1 | 0 | 25 | 0 | 0 | 0 | 0 | 0 | 0 | 0.023333333 | 0.107228508 | 1 | 0 | 5 | 0.1 | 0 | 308
10.1021/acscatal.0c01084 | France | Univ Grenoble Alpes | ACS CATALYSIS | 13.7 | 2020-07-27 | 26 | 907 | 0.028665932 | Sn | Ir | Ta | None | IrOX/TaTO-18 | 68.60792135 | 16.33180323 | 15.06027542 | 0 | 160 | 120 | 1 | 0 | 1 | 0 | 25 | 0 | 0 | 0 | 0 | 0 | 0 | 0.023333333 | 0.112557465 | 1 | 0 | 5 | 0.1 | 0 | 300
10.1021/acscatal.0c01084 | France | Univ Grenoble Alpes | ACS CATALYSIS | 13.7 | 2020-07-27 | 26 | 907 | 0.028665932 | Sn | Ir | Sb | None | IrOX/ATO-10 | 75.30137709 | 16.33180323 | 8.366819677 | 0 | 160 | 120 | 1 | 0 | 1 | 0 | 25 | 0 | 0 | 0 | 0 | 0 | 1 | 0.023333333 | 0.114106789 | 1 | 0 | 5 | 0.1 | 0 | 302
10.1016/j.ijhydene.2019.11.109 | South Korea | Soongsil Univ | INTERNATIONAL JOURNAL OF HYDROGEN ENERGY | 7.139 | 2020-02-27 | 11 | 1058 | 0.010396975 | Na | Sn | Ir | Sb | Ir/A-70 | 99 | 0.737378288 | 0.223812329 | 0.038809384 | 25 | 60 | 1 | 0 | 0 | 1 | 450 |  | 40 | 0 | 0 | 0 | 1 | 0.14 | 0.06 | 1 | 0 | 5 | 0.1 |  | 256
10.1016/j.ijhydene.2019.11.109 | South Korea | Soongsil Univ | INTERNATIONAL JOURNAL OF HYDROGEN ENERGY | 7.139 | 2020-02-27 | 11 | 1058 | 0.010396975 | Na | Sn | Ir | Sb | Ir/A-50 | 99.07188625 | 0.527081225 | 0.373291407 | 0.027741117 | 25 | 60 | 1 | 0 | 0 | 1 | 450 |  | 40 | 0 | 0 | 0 | 1 | 0.1 | 0.1 | 1 | 0 | 5 | 0.1 |  | 299
10.1016/j.ijhydene.2019.11.109 | South Korea | Soongsil Univ | INTERNATIONAL JOURNAL OF HYDROGEN ENERGY | 7.139 | 2020-02-27 | 11 | 1058 | 0.010396975 | Na | Sn | Ir | Sb | Ir/A-30 | 99.14387697 | 0.316478538 | 0.522987724 | 0.016656765 | 25 | 60 | 1 | 0 | 0 | 1 | 450 |  | 40 | 0 | 0 | 0 | 1 | 0.06 | 0.14 | 1 | 0 | 5 | 0.1 |  | 295
10.1093/nsr/nwac108 | Peoples R China | Univ Sci. Technol. China | NATIONAL SCIENCE REVIEW | 23.178 | 2022-06-09 | 3 | 225 | 0.013333333 | Pd | Co | None | None | Pd-25 | 50 | 50 | 0 | 0 | 25 |  | 1 | 0 | 0 | 1 | 1000 |  | 360 | 0 | 0 | 0 | 0 | 2 | 0 | 0 | 1 | 10 | 1 |  | 348
10.1021/jacs.8b05206 | Japan | Natl Inst Mat Sci | JOURNAL OF THE AMERICAN CHEMICAL SOCIETY | 16.383 | 2018-12-28 | 253 | 1484 | 0.170485175 | Ir | None | None | None | Mesoporous Ir nanosheets | 100 | 0 | 0 | 0 | 80 | 300 | 0 | 0 | 1 | 0 | 150 |  | 15 | 0 | 1 | 0 | 0 | 0.137142857 | 0.291428571 | 0 | 0 | 5 | 1 | 0 | 240
10.1039/C9CC09613B | Peoples R China | Dalian Jiaotong Univ | CHEMICAL COMMUNICATIONS | 6.065 | 2020-02-26 | 23 | 1059 | 0.021718602 | Mg | Ru | None | None | Mg-RuO2-300 | 65.2152769 | 34.7847231 | 0 | 0 | 25 | 840 | 1 | 0 | 0 | 0 | 300 |  | 240 | 0 | 0 | 0 | 0 | 0.275 | 0 | 0 | 0 | 5 | 1 | 1 | 249
10.1039/C9CC09613B | Peoples R China | Dalian Jiaotong Univ | CHEMICAL COMMUNICATIONS | 6.065 | 2020-02-26 | 23 | 1059 | 0.021718602 | Mg | Ru | None | None | Mg-RuO2-350 | 65.2152769 | 34.7847231 | 0 | 0 | 25 | 840 | 1 | 0 | 0 | 0 | 300 |  | 240 | 0 | 0 | 0 | 0 | 0.275 | 0 | 0 | 0 | 5 | 1 | 1 | 228
10.1039/C9CC09613B | Peoples R China | Dalian Jiaotong Univ | CHEMICAL COMMUNICATIONS | 6.065 | 2020-02-26 | 23 | 1059 | 0.021718602 | Mg | Ru | None | None | Mg-RuO2-400 | 65.2152769 | 34.7847231 | 0 | 0 | 25 | 840 | 1 | 0 | 0 | 0 | 300 |  | 240 | 0 | 0 | 0 | 0 | 0.275 | 0 | 0 | 0 | 5 | 1 | 1 | 269
10.1002/cssc.201601864 | Germany | Max Planck Gesell | CHEMSUSCHEM | 9.14 | 2017-05-09 | 30 | 2082 | 0.014409222 | Ir | None | None | None | Ir 5:1 | 100 | 0 | 0 | 0 | 250 | 60 | 0 | 0 | 1 | 0 | 25 | 0 | 0 | 0 | 0 | 0 | 0 | 0.02 | 0 | 0 | 0 | 5 | 1 |  | 310
10.1002/cssc.201601864 | Germany | Max Planck Gesell | CHEMSUSCHEM | 9.14 | 2017-05-09 | 30 | 2082 | 0.014409222 | Ir | None | None | None | Ir 5:1 | 100 | 0 | 0 | 0 | 250 | 60 | 0 | 0 | 1 | 0 | 25 | 0 | 0 | 0 | 0 | 0 | 0 | 0.05 | 0 | 0 | 0 | 5 | 1 |  | 308
10.1002/cssc.201601864 | Germany | Max Planck Gesell | CHEMSUSCHEM | 9.14 | 2017-05-09 | 30 | 2082 | 0.014409222 | Ir | None | None | None | Ir 5:1 | 100 | 0 | 0 | 0 | 250 | 60 | 0 | 0 | 1 | 0 | 25 | 0 | 0 | 0 | 0 | 0 | 0 | 0.1 | 0 | 0 | 0 | 5 | 1 |  | 300
10.1021/acscatal.9b04922 | Peoples R China | Univ Sci & Technol China | ACS CATALYSIS | 13.7 | 2020-02-04 | 141 | 1081 | 0.130434783 | Mn | Ru | None | None | Mn-RuO2 | 66.1806464 | 33.8193536 | 0 | 0 | 25 | 720 | 1 | 0 | 0 | 0 | 300 | 5 | 240 | 0 | 0 | 0 | 0 | 0.275 | 0 | 0 | 0 | 5 | 1 | 1 | 158
10.1021/acscatal.9b04922 | Peoples R China | Univ Sci & Technol China | ACS CATALYSIS | 13.7 | 2020-02-04 | 141 | 1081 | 0.130434783 | Ru | None | None | None | Nano-RuO2 | 100 | 0 | 0 | 0 | 25 | 1440 | 0 | 0 | 0 | 0 | 300 | 5 | 240 | 0 | 0 | 0 | 0 | 0.275 | 0 | 0 | 0 | 5 | 1 | 1 | 239
10.1002/cnma.202000526 | Peoples R China | Chinese Acad Sci | CHEMNANOMAT | 3.82 | 2021-01-26 | 5 | 724 | 0.006906077 | Ru | None | None | None | Pure RuO2 | 100 | 0 | 0 | 0 | 25 | 1440 | 0 | 0 | 0 | 0 | 300 |  | 240 | 0 | 0 | 0 | 0 | 0.275 | 0 | 0 | 0 | 5 | 1 | 1 | 243
10.1002/cnma.202000526 | Peoples R China | Chinese Acad Sci | CHEMNANOMAT | 3.82 | 2021-01-26 | 5 | 724 | 0.006906077 | Zn | Ru | None | None | #1-S300 | 88.29438556 | 11.70561444 | 0 | 0 | 25 | 1440 | 0 | 0 | 0 | 0 | 300 |  | 240 | 0 | 0 | 0 | 0 | 0.275 | 0 | 0 | 0 | 5 | 1 | 1 | 288
10.1002/cnma.202000526 | Peoples R China | Chinese Acad Sci | CHEMNANOMAT | 3.82 | 2021-01-26 | 5 | 724 | 0.006906077 | Zn | Ru | None | None | #2-S300 | 79.04203026 | 20.95796974 | 0 | 0 | 25 | 1440 | 0 | 0 | 0 | 0 | 300 |  | 240 | 0 | 0 | 0 | 0 | 0.275 | 0 | 0 | 0 | 5 | 1 | 1 | 230
10.1002/cnma.202000526 | Peoples R China | Chinese Acad Sci | CHEMNANOMAT | 3.82 | 2021-01-26 | 5 | 724 | 0.006906077 | Zn | Ru | None | None | #2.5-S300 | 75.1068144 | 24.8931856 | 0 | 0 | 25 | 1440 | 0 | 0 | 0 | 0 | 300 |  | 240 | 0 | 0 | 0 | 0 | 0.275 | 0 | 0 | 0 | 5 | 1 | 1 | 206
10.1002/cnma.202000526 | Peoples R China | Chinese Acad Sci | CHEMNANOMAT | 3.82 | 2021-01-26 | 5 | 724 | 0.006906077 | Zn | Ru | None | None | #3-S300 | 71.54485565 | 28.45514435 | 0 | 0 | 25 | 1440 | 0 | 0 | 0 | 0 | 300 |  | 240 | 0 | 0 | 0 | 0 | 0.275 | 0 | 0 | 0 | 5 | 1 | 1 | 221
10.1016/j.jmst.2020.05.020 | South Korea | Gwangju Inst Sci & Technol | JOURNAL OF MATERIALS SCIENCE & TECHNOLOGY | 10.32 | 2021-01-07 | 13 | 743 | 0.017496635 | Ir | Ru | None | None | Ir4Ru/C | 80 | 20 | 0 | 0 | 200 | 90 | 1 | 0 | 1 | 0 | 25 | 0 | 0 | 0 | 0 | 0 | 0 | 0.02041 | 0.047623333 | 0 | 0 | 5 | 0.1 | 1 | 338
10.1016/j.jmst.2020.05.020 | South Korea | Gwangju Inst Sci & Technol | JOURNAL OF MATERIALS SCIENCE & TECHNOLOGY | 10.32 | 2021-01-07 | 13 | 743 | 0.017496635 | Ir | Ru | None | None | Ir2Ru/C | 66.66666667 | 33.33333333 | 0 | 0 | 200 | 90 | 1 | 0 | 1 | 0 | 25 | 0 | 0 | 0 | 0 | 0 | 0 | 0.02041 | 0.047623333 | 0 | 0 | 5 | 0.1 | 1 | 331
10.1016/j.jmst.2020.05.020 | South Korea | Gwangju Inst Sci & Technol | JOURNAL OF MATERIALS SCIENCE & TECHNOLOGY | 10.32 | 2021-01-07 | 13 | 743 | 0.017496635 | Ir | Ru | None | None | IrRu/C | 50 | 50 | 0 | 0 | 200 | 90 | 1 | 0 | 1 | 0 | 25 | 0 | 0 | 0 | 0 | 0 | 0 | 0.02041 | 0.047623333 | 0 | 0 | 5 | 0.1 | 1 | 322
10.1016/j.jmst.2020.05.020 | South Korea | Gwangju Inst Sci & Technol | JOURNAL OF MATERIALS SCIENCE & TECHNOLOGY | 10.32 | 2021-01-07 | 13 | 743 | 0.017496635 | Ru | Ir | None | None | IrRu2/C | 66.66666667 | 33.33333333 | 0 | 0 | 200 | 90 | 1 | 0 | 1 | 0 | 25 | 0 | 0 | 0 | 0 | 0 | 0 | 0.02041 | 0.047623333 | 0 | 0 | 5 | 0.1 | 1 | 308
10.1016/j.jmst.2020.05.020 | South Korea | Gwangju Inst Sci & Technol | JOURNAL OF MATERIALS SCIENCE & TECHNOLOGY | 10.32 | 2021-01-07 | 13 | 743 | 0.017496635 | Ru | Ir | None | None | IrRu4/C | 80 | 20 | 0 | 0 | 200 | 90 | 1 | 0 | 1 | 0 | 25 | 0 | 0 | 0 | 0 | 0 | 0 | 0.02041 | 0.047623333 | 0 | 0 | 5 | 0.1 | 1 | 294
10.1149/2.0121806jes | South Korea | Samsung SDI | JOURNAL OF THE ELECTROCHEMICAL SOCIETY | 4.371 | 2018-05-18 | 35 | 1708 | 0.020491803 | Ru | Ir | None | None | IrRu4/GKB | 80 | 20 | 0 | 0 | 25 |  | 1 | 0 | 0 | 0 | 300 |  |  | 0 | 0 | 1 | 0 | 0.017 | 0.039666667 | 0 | 0 | 5 | 0.1 | 0 | 370
10.1016/j.jiec.2020.01.024 | South Korea | Gwangju Inst Sci & Technol | JOURNAL OF INDUSTRIAL AND ENGINEERING CHEMISTRY | 6.76 | 2020-04-17 | 17 | 1008 | 0.016865079 | Ru | Ir | None | None | IrRu 4 /C (200??C, H 2 ) | 80 | 20 | 0 | 0 | 25 |  | 1 | 0 | 0 | 0 | 200 |  | 120 | 0 | 0 | 1 | 0 | 0.02 | 0.046666667 | 0 | 0 | 5 | 0.1 |  | 299
10.1016/j.jiec.2020.01.024 | South Korea | Gwangju Inst Sci & Technol | JOURNAL OF INDUSTRIAL AND ENGINEERING CHEMISTRY | 6.76 | 2020-04-17 | 17 | 1008 | 0.016865079 | Ru | Ir | None | None | IrRu 4 /C (250??C, H 2 ) | 80 | 20 | 0 | 0 | 25 |  | 1 | 0 | 0 | 0 | 250 |  | 120 | 0 | 0 | 1 | 0 | 0.02 | 0.046666667 | 0 | 0 | 5 | 0.1 |  | 309
10.1016/j.jiec.2020.01.024 | South Korea | Gwangju Inst Sci & Technol | JOURNAL OF INDUSTRIAL AND ENGINEERING CHEMISTRY | 6.76 | 2020-04-17 | 17 | 1008 | 0.016865079 | Ru | Ir | None | None | IrRu 4 /C (300??C, H 2 ) | 80 | 20 | 0 | 0 | 25 |  | 1 | 0 | 0 | 0 | 300 |  | 120 | 0 | 0 | 1 | 0 | 0.02 | 0.046666667 | 0 | 0 | 5 | 0.1 |  | 312
10.1016/j.jiec.2020.01.024 | South Korea | Gwangju Inst Sci & Technol | JOURNAL OF INDUSTRIAL AND ENGINEERING CHEMISTRY | 6.76 | 2020-04-17 | 17 | 1008 | 0.016865079 | Ru | Ir | None | None | IrRu 4 /C (300??C, N 2 ) | 80 | 20 | 0 | 0 | 25 |  | 1 | 0 | 0 | 0 | 300 |  | 120 | 0 | 1 | 0 | 0 | 0.02 | 0.046666667 | 0 | 0 | 5 | 0.1 |  | 295
10.1016/j.jiec.2020.01.024 | South Korea | Gwangju Inst Sci & Technol | JOURNAL OF INDUSTRIAL AND ENGINEERING CHEMISTRY | 6.76 | 2020-04-17 | 17 | 1008 | 0.016865079 | Ru | Ir | None | None | IrRu 4 /C (600??C, N 2 ) | 80 | 20 | 0 | 0 | 25 |  | 1 | 0 | 0 | 0 | 600 |  | 120 | 0 | 1 | 0 | 0 | 0.02 | 0.046666667 | 0 | 0 | 5 | 0.1 |  | 299
10.1016/j.jiec.2020.01.024 | South Korea | Gwangju Inst Sci & Technol | JOURNAL OF INDUSTRIAL AND ENGINEERING CHEMISTRY | 6.76 | 2020-04-17 | 17 | 1008 | 0.016865079 | Ru | Ir | None | None | IrRu 4 /C (900??C, N 2 ) | 80 | 20 | 0 | 0 | 25 |  | 1 | 0 | 0 | 0 | 900 |  | 120 | 0 | 1 | 0 | 0 | 0.02 | 0.046666667 | 0 | 0 | 5 | 0.1 |  | 311
10.1016/j.jiec.2020.01.024 | South Korea | Gwangju Inst Sci & Technol | JOURNAL OF INDUSTRIAL AND ENGINEERING CHEMISTRY | 6.76 | 2020-04-17 | 17 | 1008 | 0.016865079 | Ir | None | None | None | Ir/C (300??C, N 2 ) | 100 | 0 | 0 | 0 | 25 |  | 1 | 0 | 0 | 0 | 300 |  | 120 | 0 | 1 | 0 | 0 | 0.02 | 0.046666667 | 0 | 0 | 5 | 0.1 |  | 349
10.1016/j.catcom.2019.105758 | South Korea | Gwangju Inst Sci & Technol | CATALYSIS COMMUNICATIONS | 3.51 | 2019-09-30 | 27 | 1208 | 0.022350993 | Ru | Ir | Y | None | (EB) IrRu4Y0.5/GKB | 72.72727273 | 18.18181818 | 9.090909091 | 0 | 25 |  | 1 | 0 | 0 | 0 | 300 |  | 120 | 0 | 0 | 0 | 0 | 0.02 | 0.046666667 | 0 | 0 | 5 | 0.1 | 0 | 300
10.1016/j.jpowsour.2019.227270 | South Korea | Korea Adv Inst Sci & Technol | JOURNAL OF POWER SOURCES | 9.794 | 2019-12-23 | 24 | 1124 | 0.021352313 | Pt | Ir | None | None | Pt-IrOX/C | 66.17725649 | 33.82274351 | 0 | 0 | 25 | 480 | 1 | 0 | 0 | 0 | 200 |  | 120 | 0 | 0 | 1 | 0 | 0.076433121 | 0.076433121 | 0 | 0 | 10 | 1 | 0 | 300
10.1021/acsomega.0c00638 | Peoples R China | Tongji Univ | ACS OMEGA | 4.132 | 2020-06-09 | 18 | 955 | 0.018848168 | Ru | Ir | None | None | IrO 2 /RuO 2 | 63.99223697 | 36.00776303 | 0 | 0 | 25 | 480 | 1 | 0 | 0 | 0 | 400 |  | 60 | 0 | 0 | 0 | 0 | 0.015286624 | 0 | 0 | 0 | 5 | 1 | 1 | 340
10.1038/s41467-019-09791-w | Spain | CSIC | NATURE COMMUNICATIONS | 17.694 | 2019-05-17 | 129 | 1344 | 0.095982143 | Ru | Sr | None | None | SrRuO3 | 50 | 50 | 0 | 0 | 120 | 480 | 1 | 0 | 0 | 0 | 800 |  | 720 | 0 | 0 | 0 | 0 | 0.50955414 | 0.101910828 | 0 | 0 | 1 | 0.1 | 1 | 172
10.1038/s41467-019-09791-w | Spain | CSIC | NATURE COMMUNICATIONS | 17.694 | 2019-05-17 | 129 | 1344 | 0.095982143 | Ru | Sr | Na | None | Sr0.95Na0.05RuO3 | 50 | 47.5 | 2.5 | 0 | 120 | 480 | 1 | 0 | 0 | 0 | 900 |  | 720 | 0 | 0 | 0 | 0 | 0.50955414 | 0.101910828 | 0 | 0 | 1 | 0.1 | 1 | 164
10.1038/s41467-019-09791-w | Spain | CSIC | NATURE COMMUNICATIONS | 17.694 | 2019-05-17 | 129 | 1344 | 0.095982143 | Ru | Sr | Na | None | Sr0.9Na0.1RuO3 | 50 | 45 | 5 | 0 | 120 | 480 | 1 | 0 | 0 | 0 | 1000 |  | 720 | 0 | 0 | 0 | 0 | 0.50955414 | 0.101910828 | 0 | 0 | 1 | 0.1 | 1 | 169
10.1038/s41467-019-09791-w | Spain | CSIC | NATURE COMMUNICATIONS | 17.694 | 2019-05-17 | 129 | 1344 | 0.095982143 | Ru | Sr | Na | None | Sr0.85Na0.15RuO3 | 50 | 42.5 | 7.5 | 0 | 120 | 480 | 1 | 0 | 0 | 0 | 1050 |  | 720 | 0 | 0 | 0 | 0 | 0.50955414 | 0.101910828 | 0 | 0 | 1 | 0.1 | 1 | 234
10.1039/C7NR02899G | Peoples R China | Chinese Acad Sci | NANOSCALE | 8.307 | 2017-07-21 | 52 | 2009 | 0.025883524 | Ir | None | None | None | IrO2 (1:100)-400 ??C | 100 | 0 | 0 | 0 | 80 | 480 | 1 | 0 | 0 | 0 | 400 | 5 | 30 | 0 | 0 | 0 | 0 | 0.379 | 0 | 0 | 0 | 5 | 1 | 0 | 301
10.1039/C7NR02899G | Peoples R China | Chinese Acad Sci | NANOSCALE | 8.307 | 2017-07-21 | 52 | 2009 | 0.025883524 | Ir | None | None | None | IrO2 (1:100)-450 ??C | 100 | 0 | 0 | 0 | 80 | 480 | 1 | 0 | 0 | 0 | 450 | 5 | 30 | 0 | 0 | 0 | 0 | 0.379 | 0 | 0 | 0 | 5 | 1 | 0 | 282
10.1039/C7NR02899G | Peoples R China | Chinese Acad Sci | NANOSCALE | 8.307 | 2017-07-21 | 52 | 2009 | 0.025883524 | Ir | None | None | None | IrO2 (1:100)-500 ??C | 100 | 0 | 0 | 0 | 80 | 480 | 1 | 0 | 0 | 0 | 500 | 5 | 30 | 0 | 0 | 0 | 0 | 0.379 | 0 | 0 | 0 | 5 | 1 | 0 | 299
10.1002/anie.201507626 | Germany | German Aerosp Ctr DLR | ANGEWANDTE CHEMIE-INTERNATIONAL EDITION | 16.823 | 2016-01-11 | 146 | 2566 | 0.056897896 | Ir | None | None | None | IrOX-Ir | 100 | 0 | 0 | 0 | 15 | 240 | 1 | 1 | 0 | 0 | 25 | 0 | 0 | 0 | 0 | 0 | 0 | 0.13333 | 0 | 0 | 0 | 5 | 1 | 0 | 293
10.1039/C5CP05296C | Germany | German Aerosp Ctr | PHYSICAL CHEMISTRY CHEMICAL PHYSICS | 3.945 | 2016-02-14 | 37 | 2532 | 0.014612954 | Ti | Ir | None | None | Ir/Ti4O7 | 85.76850095 | 14.23149905 | 0 | 0 | 25 | 240 | 1 | 1 | 0 | 0 | 25 | 0 | 0 | 0 | 1 | 0 | 0 | 0.039999 | 0.093331 | 1 | 0 | 5 | 1 | 0 | 345
10.1021/acsenergylett.8b01338 | USA | Washington State Univ | ACS ENERGY LETTERS | 23.991 | 2018-12-28 | 98 | 1484 | 0.066037736 | Ir | Cu | None | None | Ir4Cu | 80 | 20 | 0 | 0 | 60 | 180 | 0 | 1 | 0 | 0 | 25 | 0 | 0 | 0 | 0 | 0 | 0 | 0.0255 | 0 | 0 | 0 | 10 | 0.1 | 0 | 334
10.1021/acsenergylett.8b01338 | USA | Washington State Univ | ACS ENERGY LETTERS | 23.991 | 2018-12-28 | 98 | 1484 | 0.066037736 | Ir | Cu | None | None | Ir3Cu | 75 | 25 | 0 | 0 | 60 | 180 | 0 | 1 | 0 | 0 | 25 | 0 | 0 | 0 | 0 | 0 | 0 | 0.0255 | 0 | 0 | 0 | 10 | 0.1 | 0 | 302
10.1021/acsenergylett.8b01338 | USA | Washington State Univ | ACS ENERGY LETTERS | 23.991 | 2018-12-28 | 98 | 1484 | 0.066037736 | Ir | Cu | None | None | Ir2Cu | 66.66666667 | 33.33333333 | 0 | 0 | 60 | 180 | 0 | 1 | 0 | 0 | 25 | 0 | 0 | 0 | 0 | 0 | 0 | 0.0255 | 0 | 0 | 0 | 10 | 0.1 | 0 | 353
10.1021/acsenergylett.7b01032 | Peoples R China | East China Univ Sci & Technol | ACS ENERGY LETTERS | 23.991 | 2017-12-01 | 62 | 1876 | 0.033049041 | Ir | Co | Ni | None | INC-50 | 50 | 30 | 20 | 0 | 200 | 600 | 0 | 0 | 0 | 0 | 400 |  | 600 | 0 | 0 | 0 | 0 | 0.2 | 0 | 0 | 1 | 1 | 0.1 |  | 287
10.1021/acsenergylett.7b01032 | Peoples R China | East China Univ Sci & Technol | ACS ENERGY LETTERS | 23.991 | 2017-12-01 | 62 | 1876 | 0.033049041 | Ir | Co | Ni | None | INC-60 | 60 | 24 | 16 | 0 | 200 | 600 | 0 | 0 | 0 | 0 | 400 |  | 600 | 0 | 0 | 0 | 0 | 0.2 | 0 | 0 | 1 | 1 | 0.1 |  | 304
10.1021/acsenergylett.7b01032 | Peoples R China | East China Univ Sci & Technol | ACS ENERGY LETTERS | 23.991 | 2017-12-01 | 62 | 1876 | 0.033049041 | Ir | Co | Ni | None | INC-70 | 70 | 18 | 12 | 0 | 200 | 600 | 0 | 0 | 0 | 0 | 400 |  | 600 | 0 | 0 | 0 | 0 | 0.2 | 0 | 0 | 1 | 1 | 0.1 |  | 309
10.1021/acsenergylett.7b01032 | Peoples R China | East China Univ Sci & Technol | ACS ENERGY LETTERS | 23.991 | 2017-12-01 | 62 | 1876 | 0.033049041 | Ir | Co | Ni | None | INC-80 | 80 | 12 | 8 | 0 | 200 | 600 | 0 | 0 | 0 | 0 | 400 |  | 600 | 0 | 0 | 0 | 0 | 0.2 | 0 | 0 | 1 | 1 | 0.1 |  | 329
10.1021/acsenergylett.7b01032 | Peoples R China | East China Univ Sci & Technol | ACS ENERGY LETTERS | 23.991 | 2017-12-01 | 62 | 1876 | 0.033049041 | Ir | Co | Ni | None | INC-90 | 90 | 6 | 4 | 0 | 200 | 600 | 0 | 0 | 0 | 0 | 400 |  | 600 | 0 | 0 | 0 | 0 | 0.2 | 0 | 0 | 1 | 1 | 0.1 |  | 357
10.1021/acsenergylett.7b01032 | Peoples R China | East China Univ Sci & Technol | ACS ENERGY LETTERS | 23.991 | 2017-12-01 | 62 | 1876 | 0.033049041 | Ir | Co | Ni | None | IN-70 | 70 | 18 | 12 | 0 | 200 | 600 | 0 | 0 | 0 | 0 | 400 |  | 600 | 0 | 0 | 0 | 0 | 0.2 | 0 | 0 | 1 | 1 | 0.1 |  | 328
10.1021/acsenergylett.7b01032 | Peoples R China | East China Univ Sci & Technol | ACS ENERGY LETTERS | 23.991 | 2017-12-01 | 62 | 1876 | 0.033049041 | Ir | Co | Ni | None | IC-70 | 70 | 18 | 12 | 0 | 200 | 600 | 0 | 0 | 0 | 0 | 400 |  | 600 | 0 | 0 | 0 | 0 | 0.2 | 0 | 0 | 1 | 1 | 0.1 |  | 323
10.1002/cctc.201900926 | Peoples R China | China Univ Geosci Wuhan | CHEMCATCHEM | 5.501 | 2019-12-06 | 15 | 1141 | 0.013146363 | Co | Ir | None | None | NG@IrCo/NG-1150-8 | 94.30255403 | 5.697445972 | 0 | 0 | 25 |  | 1 | 0 | 0 | 0 | 800 | 10 | 120 | 0 | 1 | 0 | 0 | 0.1228 | 0.1842 | 0 | 0 | 2 | 1 | 1 | 331
10.1002/cctc.201900926 | Peoples R China | China Univ Geosci Wuhan | CHEMCATCHEM | 5.501 | 2019-12-06 | 15 | 1141 | 0.013146363 | Ir | None | None | None | Ir/NG-110-8 | 100 | 0 | 0 | 0 | 25 |  | 1 | 0 | 0 | 0 | 800 | 10 | 120 | 0 | 1 | 0 | 0 | 0.307 | 0 | 0 | 0 | 2 | 1 | 1 | 360
10.1038/s41467-018-03429-z | Peoples R China | Beijing Univ Chem Technol | NATURE COMMUNICATIONS | 17.694 | 2018-12-28 | 452 | 1484 | 0.30458221 | C | W | N | None | N-WC | 56.96 | 36.43 | 6.61 | 0 | 180 | 720 | 0 | 0 | 0 | 0 | 850 |  | 180 | 0 | 0 | 1 | 0 | 10 | 0 | 0 | 1 | 1 | 1 |  | 193
10.1038/srep38429 | Peoples R China | East China Univ Sci & Technol | SCIENTIFIC REPORTS | 4.997 | 2016-12-02 | 66 | 2240 | 0.029464286 | Pb | Ir | None | None | Pb-3 | 75 | 25 | 0 | 0 | 250 | 720 | 0 | 0 | 0 | 0 | 600 |  | 360 | 0 | 0 | 0 | 0 | 0.2 | 0 | 0 | 1 | 0.1 | 0.1 |  | 392
10.1038/srep38429 | Peoples R China | East China Univ Sci & Technol | SCIENTIFIC REPORTS | 4.997 | 2016-12-02 | 66 | 2240 | 0.029464286 | Pb | Ir | None | None | Pb-2 | 66.66666667 | 33.33333333 | 0 | 0 | 250 | 720 | 0 | 0 | 0 | 0 | 600 |  | 360 | 0 | 0 | 0 | 0 | 0.2 | 0 | 0 | 1 | 0.1 | 0.1 |  | 421
10.1002/anie.202006756 | Peoples R China | Jilin Univ | ANGEWANDTE CHEMIE-INTERNATIONAL EDITION | 16.823 | 2020-07-07 | 52 | 927 | 0.05609493 | Sr | Ti | Ir | None | SrTi(Ir)O3 | 50 | 33.33333333 | 16.66666667 | 0 | 25 | 1440 | 1 | 0 | 0 | 0 | 700 | 2 | 180 | 0 | 0 | 0 | 0 | 0.28 | 0 | 0 | 0 | 1 | 0.1 |  | 265
10.1002/anie.202006756 | Peoples R China | Jilin Univ | ANGEWANDTE CHEMIE-INTERNATIONAL EDITION | 16.823 | 2020-07-07 | 52 | 927 | 0.05609493 | Sr | Ir | None | None | SrIrO3 | 93.15525876 | 6.844741235 | 0 | 0 | 150 | 720 | 1 | 0 | 0 | 0 | 700 | 1.7 | 360 | 0 | 0 | 0 | 1 | 0.28 | 0 | 0 | 0 | 1 | 0.1 |  | 293
10.1039/C5SC00518C | Germany | Tech Univ Berlin | CHEMICAL SCIENCE | 9.969 | 2015-06-17 | 254 | 2774 | 0.091564528 | Ir | None | None | None | Ir ND | 100 | 0 | 0 | 0 | 70 | 360 | 1 | 0 | 1 | 0 | 25 | 0 | 0 | 0 | 0 | 0 | 0 | 0.0102 | 0 | 0 | 0 | 5 | 0.1 | 0 | 419
10.1039/C5SC00518C | Germany | Tech Univ Berlin | CHEMICAL SCIENCE | 9.969 | 2015-06-17 | 254 | 2774 | 0.091564528 | Ir | None | None | None | Ir ND/C | 100 | 0 | 0 | 0 | 70 | 360 | 1 | 0 | 1 | 0 | 25 | 0 | 0 | 0 | 0 | 0 | 0 | 0.0102 | 0.0408 | 0 | 0 | 5 | 0.1 | 0 | 412
10.1039/C5SC00518C | Germany | Tech Univ Berlin | CHEMICAL SCIENCE | 9.969 | 2015-06-17 | 254 | 2774 | 0.091564528 | Sn | Ir | Sb | None | Ir/ATO | 76.9086753 | 16.4036138 | 6.687710896 | 0 | 70 | 360 | 1 | 0 | 1 | 0 | 25 | 0 | 0 | 0 | 0 | 0 | 0 | 0.0102 | 0.0408 | 1 | 0 | 5 | 0.1 | 0 | 401
10.1002/anie.201411072 | Germany | Tech Univ Berlin | ANGEWANDTE CHEMIE-INTERNATIONAL EDITION | 16.823 | 2015-04-08 | 314 | 2844 | 0.110407876 | Sn | Ni | Ir | Sb | 180 | 48.34218606 | 36.83511627 | 12.27837209 | 2.544325582 | 240 | 60 | 1 | 0 | 1 | 0 | 180 |  | 240 | 0 | 0 | 0 | 0 | 0.020368125 | 0.032481616 | 1 | 0 | 5 | 0.1 | 0 | 333
10.1002/anie.201411072 | Germany | Tech Univ Berlin | ANGEWANDTE CHEMIE-INTERNATIONAL EDITION | 16.823 | 2015-04-08 | 314 | 2844 | 0.110407876 | Sn | Ni | Ir | Sb | 250 | 48.34218606 | 36.83511627 | 12.27837209 | 2.544325582 | 240 | 60 | 1 | 0 | 1 | 0 | 250 |  | 240 | 0 | 0 | 0 | 0 | 0.02067625 | 0.037609464 | 1 | 0 | 5 | 0.1 | 0 | 341
10.1002/anie.201411072 | Germany | Tech Univ Berlin | ANGEWANDTE CHEMIE-INTERNATIONAL EDITION | 16.823 | 2015-04-08 | 314 | 2844 | 0.110407876 | Sn | Ni | Ir | Sb | 300 | 48.34218606 | 36.83511627 | 12.27837209 | 2.544325582 | 240 | 60 | 1 | 0 | 1 | 0 | 300 |  | 240 | 0 | 0 | 0 | 0 | 0.02190875 | 0.04184125 | 1 | 0 | 5 | 0.1 | 0 | 348
10.1002/anie.201411072 | Germany | Tech Univ Berlin | ANGEWANDTE CHEMIE-INTERNATIONAL EDITION | 16.823 | 2015-04-08 | 314 | 2844 | 0.110407876 | Sn | Ni | Ir | Sb | 400 | 48.34218606 | 36.83511627 | 12.27837209 | 2.544325582 | 240 | 60 | 1 | 0 | 1 | 0 | 400 |  | 240 | 0 | 0 | 0 | 0 | 0.0212925 | 0.039785344 | 1 | 0 | 5 | 0.1 | 0 | 368
10.1002/anie.201411072 | Germany | Tech Univ Berlin | ANGEWANDTE CHEMIE-INTERNATIONAL EDITION | 16.823 | 2015-04-08 | 314 | 2844 | 0.110407876 | Sn | Ni | Ir | Sb | 500 | 48.34218606 | 36.83511627 | 12.27837209 | 2.544325582 | 240 | 60 | 1 | 0 | 1 | 0 | 500 |  | 240 | 0 | 0 | 0 | 0 | 0.021600625 | 0.044205827 | 1 | 0 | 5 | 0.1 | 0 | 372
10.1002/aenm.201803795 | Germany | Max Planck Inst Solid State Res | ADVANCED ENERGY MATERIALS | 29.698 | 2019-05-15 | 126 | 1346 | 0.093610698 | Ru | Na | None | None | Nanosheet | 50 | 50 | 0 | 0 | 25 |  | 1 | 0 | 0 | 1 | 900 |  | 720 | 0 | 0 | 0 | 0 | 0.2 | 0 | 0 | 1 | 10 | 0.1 |  | 255
10.1016/j.apcatb.2019.118176 | Peoples R China | Harbin Inst Technol | APPLIED CATALYSIS B-ENVIRONMENTAL | 24.319 | 2019-11-29 | 34 | 1148 | 0.029616725 | Ru | Y | None | None | YRO | 50 | 50 | 0 | 0 | 120 | 600 | 1 | 0 | 0 | 0 | 1100 | 5 | 300 | 0 | 0 | 0 | 0 | 0.248 | 0 | 0 | 1 | 10 | 1 |  | 299
10.1016/j.apcatb.2019.118176 | Peoples R China | Harbin Inst Technol | APPLIED CATALYSIS B-ENVIRONMENTAL | 24.319 | 2019-11-29 | 34 | 1148 | 0.029616725 | Ru | Y | Ca | None | YCRO-0.15 | 50 | 46.25 | 3.75 | 0 | 120 | 600 | 1 | 0 | 0 | 0 | 1100 | 5 | 300 | 0 | 0 | 0 | 0 | 0.248 | 0 | 0 | 1 | 10 | 1 |  | 282
10.1016/j.apcatb.2019.118176 | Peoples R China | Harbin Inst Technol | APPLIED CATALYSIS B-ENVIRONMENTAL | 24.319 | 2019-11-29 | 34 | 1148 | 0.029616725 | Ru | Y | Ca | None | YCRO-0.25 | 50 | 43.75 | 6.25 | 0 | 120 | 600 | 1 | 0 | 0 | 0 | 1100 | 5 | 300 | 0 | 0 | 0 | 0 | 0.248 | 0 | 0 | 1 | 10 | 1 |  | 276
10.1016/j.apcatb.2019.118176 | Peoples R China | Harbin Inst Technol | APPLIED CATALYSIS B-ENVIRONMENTAL | 24.319 | 2019-11-29 | 34 | 1148 | 0.029616725 | Ru | Y | Ca | None | YCRO-0.4 | 50 | 40 | 10 | 0 | 120 | 600 | 1 | 0 | 0 | 0 | 1100 | 5 | 300 | 0 | 0 | 0 | 0 | 0.248 | 0 | 0 | 1 | 10 | 1 |  | 297
10.1039/C8NR03341B | Australia | Univ New South Wales | NANOSCALE | 8.307 | 2018-12-28 | 29 | 1484 | 0.019541779 | Pd | Ru | None | None | 0.3 nm shell | 80 | 20 | 0 | 0 | 130 | 960 | 1 | 0 | 1 | 0 | 185 |  | 300 | 0 | 0 | 0 | 0 | 0.0128 | 0.1152 | 0 | 0 | 50 | 0.1 |  | 273
10.1039/C8NR03341B | Australia | Univ New South Wales | NANOSCALE | 8.307 | 2018-12-28 | 29 | 1484 | 0.019541779 | Pd | Ru | None | None | 0.5 nm shell | 66.66666667 | 33.33333333 | 0 | 0 | 130 | 960 | 1 | 0 | 1 | 0 | 185 |  | 300 | 0 | 0 | 0 | 0 | 0.0128 | 0.1152 | 0 | 0 | 50 | 0.1 |  | 236
10.1039/C8NR03341B | Australia | Univ New South Wales | NANOSCALE | 8.307 | 2018-12-28 | 29 | 1484 | 0.019541779 | Pd | Ru | None | None | 0.8 nm shell | 50 | 50 | 0 | 0 | 130 | 960 | 1 | 0 | 1 | 0 | 185 |  | 300 | 0 | 0 | 0 | 0 | 0.0128 | 0.1152 | 0 | 0 | 50 | 0.1 |  | 222
10.1039/C8NR03341B | Australia | Univ New South Wales | NANOSCALE | 8.307 | 2018-12-28 | 29 | 1484 | 0.019541779 | Ru | Pd | None | None | 1.2 nm shell | 66.66666667 | 33.33333333 | 0 | 0 | 130 | 960 | 1 | 0 | 1 | 0 | 185 |  | 300 | 0 | 0 | 0 | 0 | 0.0128 | 0.1152 | 0 | 0 | 50 | 0.1 |  | 220
10.1016/j.ijhydene.2015.07.041 | India | Indian Inst Technol Delhi | INTERNATIONAL JOURNAL OF HYDROGEN ENERGY | 7.139 | 2016-01-13 | 10 | 2564 | 0.003900156 | Ru | Ta | None | None | RuO2-Ta2O5 | 90 | 10 | 0 | 0 | 25 | 300 | 1 | 0 | 0 | 0 | 500 |  | 240 | 0 | 0 | 0 | 0 | 1.5 | 0 | 0 | 0 | 20 | 3 |  | 223
10.1016/j.ijhydene.2012.12.071 | Mexico | ESIME IPN UA | INTERNATIONAL JOURNAL OF HYDROGEN ENERGY | 7.139 | 2013-11-05 | 36 | 3363 | 0.010704728 | Ir | Ru | Co | None | IrRuCoOx | 33.33333333 | 33.33333333 | 33.33333333 | 0 | 60 | 30 | 1 | 1 | 0 | 0 | 450 | 4 | 180 | 0 | 0 | 0 | 0 | 0.326114649 | 0 | 0 | 0 | 20 | 1 | 0 | 396
10.1002/adma.202001430 | Peoples R China | Jilin Univ | ADVANCED MATERIALS | 32.086 | 2020-07-27 | 53 | 907 | 0.058434399 | Sr | Zr | Ir | None | SZIO-2:1 | 49.58123953 | 33.24958124 | 17.16917923 | 0 | 180 | 600 | 0 | 0 | 0 | 0 | 700 | 1.7 | 300 | 0 | 0 | 0 | 1 | 0.13 | 0 | 0 | 0 | 1 | 0.1 | 1 | 314
10.1002/adma.202001430 | Peoples R China | Jilin Univ | ADVANCED MATERIALS | 32.086 | 2020-07-27 | 53 | 907 | 0.058434399 | Sr | Ir | Zr | None | SZIO-1:1 | 59.46760422 | 20.592667 | 19.93972878 | 0 | 180 | 600 | 0 | 0 | 0 | 0 | 700 | 1.7 | 300 | 0 | 0 | 0 | 1 | 0.13 | 0 | 0 | 0 | 1 | 0.1 | 1 | 274
10.1002/adma.202001430 | Peoples R China | Jilin Univ | ADVANCED MATERIALS | 32.086 | 2020-07-27 | 53 | 907 | 0.058434399 | Sr | Ir | Zr | None | SZIO-1:2 | 66.03457892 | 22.86670385 | 11.09871723 | 0 | 180 | 600 | 0 | 0 | 0 | 0 | 700 | 1.7 | 300 | 0 | 0 | 0 | 1 | 0.13 | 0 | 0 | 0 | 1 | 0.1 | 1 | 240
10.1002/adma.202001430 | Peoples R China | Jilin Univ | ADVANCED MATERIALS | 32.086 | 2020-07-27 | 53 | 907 | 0.058434399 | Sr | Ir | Zr | None | SZIO-1:4 | 69.92263627 | 24.21307506 | 5.864288667 | 0 | 180 | 600 | 0 | 0 | 0 | 0 | 700 | 1.7 | 300 | 0 | 0 | 0 | 1 | 0.13 | 0 | 0 | 0 | 1 | 0.1 | 1 | 255
10.1002/adma.202001430 | Peoples R China | Jilin Univ | ADVANCED MATERIALS | 32.086 | 2020-07-27 | 53 | 907 | 0.058434399 | Sr | Ir | None | None | SIO | 74.27854454 | 25.72145546 | 0 | 0 | 180 | 600 | 0 | 0 | 0 | 0 | 700 | 1.7 | 300 | 0 | 0 | 0 | 1 | 0.13 | 0 | 0 | 0 | 1 | 0.1 | 1 | 267
10.1038/s41929-018-0153-y | Germany | Tech Univ Berlin | NATURE CATALYSIS | 40.706 | 2018-12-28 | 277 | 1484 | 0.186657682 | Ni | Ir | None | None | IrNiOx/C | 76.19047619 | 23.80952381 | 0 | 0 | 240 | 60 | 1 | 0 | 1 | 0 | 400 |  | 240 | 0 | 1 | 0 | 0 | 0.0105 | 0.042 | 0 | 0 | 5 | 0.1 | 0 | 310
10.1016/j.isci.2019.01.004 | Peoples R China | Soochow Univ | ISCIENCE | 6.107 | 2019-02-13 | 71 | 1437 | 0.04940849 | Ru | Ni | None | None | Ru3Ni3 NAs | 50 | 50 | 0 | 0 | 160 | 300 | 0 | 0 | 1 | 0 | 350 |  | 120 | 0 | 0 | 0 | 0 | 0.101910828 | 0.50955414 | 0 | 0 | 5 | 1 |  | 252
10.1016/j.isci.2019.01.004 | Peoples R China | Soochow Univ | ISCIENCE | 6.107 | 2019-02-13 | 71 | 1437 | 0.04940849 | Ru | Ni | None | None | Ru3Ni2 NAs | 60 | 40 | 0 | 0 | 160 | 300 | 0 | 0 | 1 | 0 | 350 |  | 120 | 0 | 0 | 0 | 0 | 0.101910828 | 0.50955414 | 0 | 0 | 5 | 1 |  | 260
10.1016/j.isci.2019.01.004 | Peoples R China | Soochow Univ | ISCIENCE | 6.107 | 2019-02-13 | 71 | 1437 | 0.04940849 | Ru | Ni | None | None | Ru3Ni1 NAs | 75 | 25 | 0 | 0 | 160 | 300 | 0 | 0 | 1 | 0 | 350 |  | 120 | 0 | 0 | 0 | 0 | 0.101910828 | 0.50955414 | 0 | 0 | 5 | 1 |  | 269
10.1016/j.isci.2019.01.004 | Peoples R China | Soochow Univ | ISCIENCE | 6.107 | 2019-02-13 | 71 | 1437 | 0.04940849 | Ru | None | None | None | Ru NAs | 100 | 0 | 0 | 0 | 160 | 300 | 0 | 0 | 1 | 0 | 350 |  | 120 | 0 | 0 | 0 | 0 | 0.101910828 | 0.50955414 | 0 | 0 | 5 | 1 |  | 278
10.1016/j.isci.2019.01.004 | Peoples R China | Soochow Univ | ISCIENCE | 6.107 | 2019-02-13 | 71 | 1437 | 0.04940849 | Ru | Ni | None | None | Ru3Ni3 NAs | 50 | 50 | 0 | 0 | 160 | 300 | 0 | 0 | 1 | 0 | 350 |  | 120 | 0 | 0 | 0 | 0 | 0.101910828 | 0.50955414 | 0 | 0 | 5 | 0.1 |  | 313
10.1016/j.isci.2019.01.004 | Peoples R China | Soochow Univ | ISCIENCE | 6.107 | 2019-02-13 | 71 | 1437 | 0.04940849 | Ru | Ni | None | None | Ru3Ni2 NAs | 60 | 40 | 0 | 0 | 160 | 300 | 0 | 0 | 1 | 0 | 350 |  | 120 | 0 | 0 | 0 | 0 | 0.101910828 | 0.50955414 | 0 | 0 | 5 | 0.1 |  | 315
10.1016/j.isci.2019.01.004 | Peoples R China | Soochow Univ | ISCIENCE | 6.107 | 2019-02-13 | 71 | 1437 | 0.04940849 | Ru | Ni | None | None | Ru3Ni1 NAs | 75 | 25 | 0 | 0 | 160 | 300 | 0 | 0 | 1 | 0 | 350 |  | 120 | 0 | 0 | 0 | 0 | 0.101910828 | 0.50955414 | 0 | 0 | 5 | 0.1 |  | 328
10.1016/j.isci.2019.01.004 | Peoples R China | Soochow Univ | ISCIENCE | 6.107 | 2019-02-13 | 71 | 1437 | 0.04940849 | Ru | None | None | None | Ru NAs | 100 | 0 | 0 | 0 | 160 | 300 | 0 | 0 | 1 | 0 | 350 |  | 120 | 0 | 0 | 0 | 0 | 0.101910828 | 0.50955414 | 0 | 0 | 5 | 0.1 |  | 342
10.1016/j.isci.2019.01.004 | Peoples R China | Soochow Univ | ISCIENCE | 6.107 | 2019-02-13 | 71 | 1437 | 0.04940849 | Ru | Ni | None | None | Ru3Ni3 NAs without c | 50 | 50 | 0 | 0 | 160 | 300 | 0 | 0 | 1 | 0 | 350 |  | 120 | 0 | 0 | 0 | 0 | 0.101910828 | 0 | 0 | 0 | 5 | 1 |  | 260
10.1016/j.isci.2019.01.004 | Peoples R China | Soochow Univ | ISCIENCE | 6.107 | 2019-02-13 | 71 | 1437 | 0.04940849 | Ru | Ni | None | None | Ru3Ni3 NAs | 50 | 50 | 0 | 0 | 160 | 300 | 0 | 0 | 1 | 0 | 300 |  | 60 | 0 | 0 | 0 | 0 | 0.101910828 | 0.50955414 | 0 | 0 | 5 | 1 |  | 371
10.1016/j.isci.2019.01.004 | Peoples R China | Soochow Univ | ISCIENCE | 6.107 | 2019-02-13 | 71 | 1437 | 0.04940849 | Ru | Ni | None | None | Ru3Ni3 NAs | 50 | 50 | 0 | 0 | 160 | 300 | 0 | 0 | 1 | 0 | 350 |  | 60 | 0 | 0 | 0 | 0 | 0.101910828 | 0.50955414 | 0 | 0 | 5 | 1 |  | 285
10.1016/j.isci.2019.01.004 | Peoples R China | Soochow Univ | ISCIENCE | 6.107 | 2019-02-13 | 71 | 1437 | 0.04940849 | Ru | Ni | None | None | Ru3Ni3 NAs | 50 | 50 | 0 | 0 | 160 | 300 | 0 | 0 | 1 | 0 | 400 |  | 60 | 0 | 0 | 0 | 0 | 0.101910828 | 0.50955414 | 0 | 0 | 5 | 1 |  | 419
10.20964/2018.04.19 | Peoples R China | Jianghan Univ | INTERNATIONAL JOURNAL OF ELECTROCHEMICAL SCIENCE | 1.541 | 2018-05-04 | 6 | 1722 | 0.003484321 | Ir | Sn | None | None | Ir2Sn1Ox | 66.66666667 | 33.33333333 | 0 | 0 | 180 | 720 | 1 | 0 | 0 | 0 | 500 |  | 60 | 0 | 0 | 0 | 0 | 0.25477707 | 0 | 0 | 0 | 5 | 1 |  | 395
10.20964/2018.04.19 | Peoples R China | Jianghan Univ | INTERNATIONAL JOURNAL OF ELECTROCHEMICAL SCIENCE | 1.541 | 2018-05-04 | 6 | 1722 | 0.003484321 | Ir | Sn | None | None | Ir2Sn1Ox-Ar | 66.66666667 | 33.33333333 | 0 | 0 | 180 | 720 | 1 | 0 | 0 | 0 | 500 |  | 60 | 0 | 1 | 0 | 0 | 0.25477707 | 0 | 0 | 0 | 5 | 1 |  | 355
10.20964/2018.04.19 | Peoples R China | Jianghan Univ | INTERNATIONAL JOURNAL OF ELECTROCHEMICAL SCIENCE | 1.541 | 2018-05-04 | 6 | 1722 | 0.003484321 | Ir | Sn | None | None | IrOx-Ar | 100 | 0 | 0 | 0 | 180 | 720 | 1 | 0 | 0 | 0 | 500 |  | 60 | 0 | 1 | 0 | 0 | 0.25477707 | 0 | 0 | 0 | 5 | 1 |  | 354
10.1016/j.ijhydene.2012.02.118 | Greece | Aristotle Univ Thessaloniki | INTERNATIONAL JOURNAL OF HYDROGEN ENERGY | 7.139 | 2013-01-16 | 24 | 3656 | 0.006564551 | Na | Ir | Pt | None | Ir0.8Pt0.2O2 | 99 | 0.8 | 0.2 | 0 | 60 | 480 | 1 | 0 | 0 | 0 | 500 |  | 30 | 0 | 0 | 0 | 0 | 3.306878307 | 0 | 0 | 0 | 1 | 1 | 0 | 279
10.1016/j.ijhydene.2012.02.118 | Greece | Aristotle Univ Thessaloniki | INTERNATIONAL JOURNAL OF HYDROGEN ENERGY | 7.139 | 2013-01-16 | 24 | 3656 | 0.006564551 | Na | Ir | Pt | None | Ir0.5Pt0.5O2 | 99 | 0.5 | 0.5 | 0 | 60 | 480 | 1 | 0 | 0 | 0 | 500 |  | 30 | 0 | 0 | 0 | 0 | 3.306878307 | 0 | 0 | 0 | 1 | 1 | 0 | 294
10.1007/s11581-017-2359-4 | India | Jawaharlal Nehru Technol Univ Hyderabad | IONICS | 2.961 | 2018-07-23 | 20 | 1642 | 0.012180268 | Na | Ru | None | None | RuO2 | 99 | 1 | 0 | 0 | 60 | 180 | 1 | 0 | 0 | 0 | 500 |  | 60 | 0 | 0 | 0 | 0 | 0.7 | 0 | 0 | 0 | 10 | 1 |  | 191
10.1007/s11581-017-2359-4 | India | Jawaharlal Nehru Technol Univ Hyderabad | IONICS | 2.961 | 2018-07-23 | 20 | 1642 | 0.012180268 | Na | Ru | Pd | None | Ru0.8Pd0.2o2 | 99 | 0.8 | 0.2 | 0 | 60 | 180 | 1 | 0 | 0 | 0 | 500 |  | 60 | 0 | 0 | 0 | 0 | 0.7 | 0 | 0 | 0 | 10 | 1 |  | 200
10.1007/s11581-017-2359-4 | India | Jawaharlal Nehru Technol Univ Hyderabad | IONICS | 2.961 | 2018-07-23 | 20 | 1642 | 0.012180268 | Na | Ru | Pd | None | Ru0.5Pd0.5O2 | 99 | 0.5 | 0.5 | 0 | 60 | 180 | 1 | 0 | 0 | 0 | 500 |  | 60 | 0 | 0 | 0 | 0 | 0.7 | 0 | 0 | 0 | 10 | 1 |  | 213
10.1007/s11581-017-2359-4 | India | Jawaharlal Nehru Technol Univ Hyderabad | IONICS | 2.961 | 2018-07-23 | 20 | 1642 | 0.012180268 | Na | Pd | Ru | None | Ru0.2Pd0.8O2 | 99 | 0.8 | 0.2 | 0 | 60 | 180 | 1 | 0 | 0 | 0 | 500 |  | 60 | 0 | 0 | 0 | 0 | 0.7 | 0 | 0 | 0 | 10 | 1 |  | 245
10.1039/C8TA00070K | Peoples R China | China Univ Petr East China | JOURNAL OF MATERIALS CHEMISTRY A | 14.511 | 2018-12-28 | 92 | 1484 | 0.061994609 | Co | Ag | None | None | Ag-Co 3 O 4 (400) | 99 | 1 | 0 | 0 | 140 | 720 | 0 | 0 | 0 | 0 | 400 |  | 180 | 0 | 0 | 0 | 0 | 0.2 | 0 | 0 | 0 | 5 | 1 |  | 470
10.1039/C8TA00070K | Peoples R China | China Univ Petr East China | JOURNAL OF MATERIALS CHEMISTRY A | 14.511 | 2018-12-28 | 92 | 1484 | 0.061994609 | Co | Ag | None | None | Ag-Co 3 O 4 (500) | 99 | 1 | 0 | 0 | 140 | 720 | 0 | 0 | 0 | 0 | 500 |  | 180 | 0 | 0 | 0 | 0 | 0.2 | 0 | 0 | 0 | 5 | 1 |  | 530
10.1039/C8TA00070K | Peoples R China | China Univ Petr East China | JOURNAL OF MATERIALS CHEMISTRY A | 14.511 | 2018-12-28 | 92 | 1484 | 0.061994609 | Co | Ag | None | None | Ag-Co 3 O 4 (600) | 99 | 1 | 0 | 0 | 140 | 720 | 0 | 0 | 0 | 0 | 600 |  | 180 | 0 | 0 | 0 | 0 | 0.2 | 0 | 0 | 0 | 5 | 1 |  | 550
10.1039/C8TA00070K | Peoples R China | China Univ Petr East China | JOURNAL OF MATERIALS CHEMISTRY A | 14.511 | 2018-12-28 | 92 | 1484 | 0.061994609 | Co | Ag | None | None | Ag-Co3O4-1 | 96 | 4 | 0 | 0 | 140 | 720 | 0 | 0 | 0 | 0 | 400 |  | 180 | 0 | 0 | 0 | 0 | 0.2 | 0 | 0 | 0 | 5 | 1 |  | 508
10.1039/C8TA00070K | Peoples R China | China Univ Petr East China | JOURNAL OF MATERIALS CHEMISTRY A | 14.511 | 2018-12-28 | 92 | 1484 | 0.061994609 | Co | Ag | None | None | Ag-Co3O4-2 | 98 | 2 | 0 | 0 | 140 | 720 | 0 | 0 | 0 | 0 | 400 |  | 180 | 0 | 0 | 0 | 0 | 0.2 | 0 | 0 | 0 | 5 | 1 |  | 511
10.1039/C8TA00070K | Peoples R China | China Univ Petr East China | JOURNAL OF MATERIALS CHEMISTRY A | 14.511 | 2018-12-28 | 92 | 1484 | 0.061994609 | Co | Ag | None | None | Ag-Co3O4-4 | 99.498998 | 0.501002004 | 0 | 0 | 140 | 720 | 0 | 0 | 0 | 0 | 400 |  | 180 | 0 | 0 | 0 | 0 | 0.2 | 0 | 0 | 0 | 5 | 1 |  | 516
10.1039/C8TA00070K | Peoples R China | China Univ Petr East China | JOURNAL OF MATERIALS CHEMISTRY A | 14.511 | 2018-12-28 | 92 | 1484 | 0.061994609 | Co | None | None | None | Co3O4-5 | 100 | 0 | 0 | 0 | 140 | 720 | 0 | 0 | 0 | 0 | 400 |  | 180 | 0 | 0 | 0 | 0 | 0.2 | 0 | 0 | 0 | 5 | 1 |  | 513
10.1039/C8TA00070K | Peoples R China | China Univ Petr East China | JOURNAL OF MATERIALS CHEMISTRY A | 14.511 | 2018-12-28 | 92 | 1484 | 0.061994609 | Co | Ag | None | None | Ag-Co 3 O 4' (400) | 96.29013373 | 3.709866272 | 0 | 0 | 120 | 360 | 0 | 0 | 0 | 0 | 400 |  | 120 | 0 | 0 | 0 | 0 | 0.2 | 0 | 0 | 0 | 5 | 1 |  | 537
10.1039/C8TA00070K | Peoples R China | China Univ Petr East China | JOURNAL OF MATERIALS CHEMISTRY A | 14.511 | 2018-12-28 | 92 | 1484 | 0.061994609 | Co | Ag | None | None | Ag-Co 3 O 4' (500) | 96.29013373 | 3.709866272 | 0 | 0 | 120 | 360 | 0 | 0 | 0 | 0 | 500 |  | 120 | 0 | 0 | 0 | 0 | 0.2 | 0 | 0 | 0 | 5 | 1 |  | 592
10.1039/C8TA00070K | Peoples R China | China Univ Petr East China | JOURNAL OF MATERIALS CHEMISTRY A | 14.511 | 2018-12-28 | 92 | 1484 | 0.061994609 | Co | Ag | None | None | Ag-Co 3 O 4' -1 | 92.84568305 | 7.154316953 | 0 | 0 | 120 | 360 | 0 | 0 | 0 | 0 | 400 |  | 120 | 0 | 0 | 0 | 0 | 0.2 | 0 | 0 | 0 | 5 | 1 |  | 573
10.1039/C8TA00070K | Peoples R China | China Univ Petr East China | JOURNAL OF MATERIALS CHEMISTRY A | 14.511 | 2018-12-28 | 92 | 1484 | 0.061994609 | Co | Ag | None | None | Ag-Co 3 O 4' -2 | 98.11000879 | 1.889991209 | 0 | 0 | 120 | 360 | 0 | 0 | 0 | 0 | 400 |  | 120 | 0 | 0 | 0 | 0 | 0.2 | 0 | 0 | 0 | 5 | 1 |  | 517
10.1039/C8TA00070K | Peoples R China | China Univ Petr East China | JOURNAL OF MATERIALS CHEMISTRY A | 14.511 | 2018-12-28 | 92 | 1484 | 0.061994609 | Co | Ag | None | None | Ag-Co 3 O 4' -8 | 96.29013373 | 3.709866272 | 0 | 0 | 120 | 360 | 0 | 0 | 0 | 0 | 400 |  | 480 | 0 | 0 | 0 | 0 | 0.2 | 0 | 0 | 0 | 5 | 1 |  | 564
10.1039/C8TA00070K | Peoples R China | China Univ Petr East China | JOURNAL OF MATERIALS CHEMISTRY A | 14.511 | 2018-12-28 | 92 | 1484 | 0.061994609 | Co | None | None | None | Co 3 O 4' | 100 | 0 | 0 | 0 | 120 | 360 | 0 | 0 | 0 | 0 | 400 |  | 120 | 0 | 0 | 0 | 0 | 0.2 | 0 | 0 | 0 | 5 | 1 |  | 495
10.1021/acscatal.0c03866 | Wales | Cardiff Univ | ACS CATALYSIS | 13.7 | 2021-02-09 | 22 | 710 | 0.030985915 | Li | Ir | None | None | IrO x | 94.11764706 | 5.882352941 | 0 | 0 | 100 | 180 | 1 | 0 | 0 | 0 | 25 | 0 | 0 | 0 | 0 | 0 | 0 | 0.1 | 0 | 0 | 0 | 5 | 0.1 |  | 260
10.1021/acscatal.0c03866 | Wales | Cardiff Univ | ACS CATALYSIS | 13.7 | 2021-02-09 | 22 | 710 | 0.030985915 | Li | Ir | Ni | None | Ir 0.5 Ni 0.5 O x (IrNi-HD) | 94.11764706 | 2.941176471 | 2.941176471 | 0 | 100 | 180 | 1 | 0 | 0 | 0 | 25 | 0 | 0 | 0 | 0 | 0 | 0 | 0.1 | 0 | 0 | 0 | 5 | 0.1 |  | 328
10.1021/acscatal.0c03866 | Wales | Cardiff Univ | ACS CATALYSIS | 13.7 | 2021-02-09 | 22 | 710 | 0.030985915 | Li | Ir | None | None | Ir 0.5 Ni 0.5 O x (IrNi-LY) | 94.11764706 | 2.941176471 | 2.941176471 | 0 | 95 | 90 | 1 | 0 | 0 | 0 | 25 | 0 | 0 | 0 | 0 | 0 | 0 | 0.1 | 0 | 0 | 0 | 5 | 0.1 |  | 269
10.1002/adfm.202003935 | South Korea | Korea Univ, | ADVANCED FUNCTIONAL MATERIALS | 19.924 | 2020-07-28 | 40 | 906 | 0.04415011 | Ni | Ir | Pt | None | a-PN-IN frame/C | 61.53846154 | 30.76923077 | 7.692307692 | 0 | 260 | 40 | 1 | 0 | 1 | 0 | 25 | 0 | 0 | 0 | 1 | 0 | 1 | 0.01777604 | 0.071104161 | 0 | 0 | 5 | 0.1 | 0 | 308
10.1002/adfm.202003935 | South Korea | Korea Univ, | ADVANCED FUNCTIONAL MATERIALS | 19.924 | 2020-07-28 | 40 | 906 | 0.04415011 | Ni | Ir | Pt | None | a-PN-IPN frame/C | 61.53846154 | 30.76923077 | 7.692307692 | 0 | 260 | 10 | 1 | 0 | 1 | 0 | 25 | 0 | 0 | 0 | 0 | 1 | 1 | 0.026659091 | 0.106636364 | 0 | 0 | 5 | 0.1 | 0 | 326
10.1002/adfm.202003935 | South Korea | Korea Univ, | ADVANCED FUNCTIONAL MATERIALS | 19.924 | 2020-07-28 | 40 | 906 | 0.04415011 | Ni | Ir | Pt | None | a-IPN cage/C | 61.53846154 | 30.76923077 | 7.692307692 | 0 | 260 | 35 | 1 | 0 | 1 | 0 | 25 | 0 | 0 | 0 | 0 | 1 | 1 | 0.02751677 | 0.110067081 | 0 | 0 | 5 | 0.1 | 0 | 333
10.1149/2.050401jes | USA | Savannah River Natl Lab | JOURNAL OF THE ELECTROCHEMICAL SOCIETY | 4.371 | 2014-03-05 | 37 | 3243 | 0.011409189 | Ti | Ir | None | None | Ir/TiC | 90.56603774 | 9.433962264 | 0 | 0 | 180 | 180 | 1 | 0 | 1 | 0 | 200 | 5 | 120 | 0 | 0 | 1 | 0 | 0.489171975 | 0.733757962 | 1 | 0 | 10 | 0.1 | 0 | 328
10.1149/2.050401jes | USA | Savannah River Natl Lab | JOURNAL OF THE ELECTROCHEMICAL SOCIETY | 4.371 | 2014-03-05 | 37 | 3243 | 0.011409189 | Ti | Ir | Pt | None | Pt-Ir/TiC | 82.90728202 | 8.636175211 | 8.456542766 | 0 | 180 | 180 | 1 | 0 | 1 | 0 | 200 | 5 | 120 | 0 | 0 | 1 | 0 | 0.489171975 | 0.733757962 | 1 | 0 | 10 | 0.1 | 0 | 406
10.1002/smtd.202101156 | Peoples R China | Beijing Univ Chem Technol | SMALL METHODS | 15.367 | 2021-12-01 | 3 | 415 | 0.007228916 | Ru | Y | None | None | D -YRO | 50 | 50 | 0 | 0 | 80 | 720 | 1 | 0 | 0 | 0 | 1100 | 5 | 300 | 0 | 0 | 0 | 1 | 0.306 | 0 | 0 | 0 | 10 | 0.1 |  | 241
10.1002/smtd.202101156 | Peoples R China | Beijing Univ Chem Technol | SMALL METHODS | 15.367 | 2021-12-01 | 3 | 415 | 0.007228916 | Ru | Y | None | None | YRO | 50 | 50 | 0 | 0 | 80 | 720 | 1 | 0 | 0 | 0 | 1100 | 5 | 300 | 0 | 0 | 0 | 0 | 0.306 | 0 | 0 | 0 | 10 | 0.1 |  | 270
10.1002/smtd.202101156 | Peoples R China | Beijing Univ Chem Technol | SMALL METHODS | 15.367 | 2021-12-01 | 3 | 415 | 0.007228916 | Ru | Y | None | None | D -YRO | 50 | 50 | 0 | 0 | 80 | 720 | 1 | 0 | 0 | 0 | 1100 | 5 | 300 | 0 | 0 | 0 | 1 | 0.0612 | 0 | 0 | 0 | 10 | 0.1 |  | 279
10.1002/smtd.202101156 | Peoples R China | Beijing Univ Chem Technol | SMALL METHODS | 15.367 | 2021-12-01 | 3 | 415 | 0.007228916 | Ru | Y | None | None | D -YRO | 50 | 50 | 0 | 0 | 80 | 720 | 1 | 0 | 0 | 0 | 1100 | 5 | 300 | 0 | 0 | 0 | 1 | 0.153 | 0 | 0 | 0 | 10 | 0.1 |  | 257
10.1002/smtd.202101156 | Peoples R China | Beijing Univ Chem Technol | SMALL METHODS | 15.367 | 2021-12-01 | 3 | 415 | 0.007228916 | Ru | Y | None | None | D -YRO | 50 | 50 | 0 | 0 | 80 | 720 | 1 | 0 | 0 | 0 | 1100 | 5 | 300 | 0 | 0 | 0 | 1 | 0.459 | 0 | 0 | 0 | 10 | 0.1 |  | 239
10.1038/s41467-019-11789-3 | Peoples R China | Univ Sci & Technol China | NATURE COMMUNICATIONS | 17.694 | 2019-09-06 | 91 | 1232 | 0.073863636 | Ru | Cu | Ca | None | CaCu 3 Ru 4 O 12 | 50 | 37.5 | 12.5 | 0 | 25 |  | 1 | 0 | 0 | 1 | 1000 |  | 1440 | 0 | 0 | 0 | 0 | 0.25 | 0 | 0 | 0 | 5 | 1 |  | 171
10.1002/adma.201805546 | South Korea | Korea Univ | ADVANCED MATERIALS | 32.086 | 2019-01-22 | 71 | 1459 | 0.048663468 | Ru | None | None | None | RuO2/C | 100 | 0 | 0 | 0 | 280 | 120 | 1 | 0 | 1 | 0 | 25 | 0 | 0 | 0 | 0 | 0 | 0 | 0.018435644 | 0.073742574 | 0 | 0 | 2 | 0.1 | 0 | 377
10.1002/adma.201805546 | South Korea | Korea Univ | ADVANCED MATERIALS | 32.086 | 2019-01-22 | 71 | 1459 | 0.048663468 | Ru | Pt | Ni | None | p-PNRO/C | 50 | 33.33333333 | 16.66666667 | 0 | 280 | 20 | 1 | 0 | 1 | 0 | 400 |  | 60 | 0 | 0 | 0 | 0 | 0.018435644 | 0.073742574 | 0 | 0 | 2 | 0.1 | 0 | 326
10.1002/adma.201805546 | South Korea | Korea Univ | ADVANCED MATERIALS | 32.086 | 2019-01-22 | 71 | 1459 | 0.048663468 | Ru | Pt | Ni | None | h-PNRO/C | 50 | 33.33333333 | 16.66666667 | 0 | 280 | 20 | 1 | 0 | 1 | 0 | 400 |  | 60 | 0 | 0 | 0 | 1 | 0.018435644 | 0.073742574 | 0 | 0 | 2 | 0.1 | 0 | 236
10.11862/CJIC.2021.043 | Peoples R China | Guilin Univ Technol | CHINESE JOURNAL OF INORGANIC CHEMISTRY | 0.827 | 2021-03-16 | 2 | 675 | 0.002962963 | Ru | Y | None | None | YRO | 50 | 50 | 0 | 0 | 140 | 720 | 0 | 0 | 0 | 0 | 1050 | 3 | 720 | 0 | 0 | 0 | 0 | 0.275 | 0 | 0 | 0 | 10 | 1 | 0 | 294
10.11862/CJIC.2021.043 | Peoples R China | Guilin Univ Technol | CHINESE JOURNAL OF INORGANIC CHEMISTRY | 0.827 | 2021-03-16 | 2 | 675 | 0.002962963 | Ru | Y | Mg | None | YMRO-0.05 | 50 | 48.75 | 1.25 | 0 | 140 | 720 | 0 | 0 | 0 | 0 | 1050 | 3 | 720 | 0 | 0 | 0 | 0 | 0.275 | 0 | 0 | 0 | 10 | 1 | 0 | 282
10.11862/CJIC.2021.043 | Peoples R China | Guilin Univ Technol | CHINESE JOURNAL OF INORGANIC CHEMISTRY | 0.827 | 2021-03-16 | 2 | 675 | 0.002962963 | Ru | Y | Mg | None | YMRO-0.1 | 50 | 47.5 | 2.5 | 0 | 140 | 720 | 0 | 0 | 0 | 0 | 1050 | 3 | 720 | 0 | 0 | 0 | 0 | 0.275 | 0 | 0 | 0 | 10 | 1 | 0 | 263
10.11862/CJIC.2021.043 | Peoples R China | Guilin Univ Technol | CHINESE JOURNAL OF INORGANIC CHEMISTRY | 0.827 | 2021-03-16 | 2 | 675 | 0.002962963 | Ru | Y | Mg | None | YMRO-0.15 | 50 | 46.25 | 3.75 | 0 | 140 | 720 | 0 | 0 | 0 | 0 | 1050 | 3 | 720 | 0 | 0 | 0 | 0 | 0.275 | 0 | 0 | 0 | 10 | 1 | 0 | 281
10.1007/s40843-020-1571-y | Peoples R China | Beijing Univ Chem Technol | SCIENCE CHINA-MATERIALS | 8.64 | 2021-03-02 | 11 | 689 | 0.015965167 | Ru | Nd | None | None | Nd | 50 | 50 | 0 | 0 | 80 | 480 | 1 | 0 | 0 | 0 | 1000 | 5 | 600 | 0 | 0 | 0 | 0 | 0.76433121 | 0 | 0 | 0 | 5 | 0.1 |  | 306
10.1021/acsami.0c05906 | Singapore | Nanyang Technol Univ | ACS APPLIED MATERIALS & INTERFACES | 10.383 | 2020-07-16 | 19 | 918 | 0.020697168 | W | Ir | None | None | Ir0.1WOx | 90.90909091 | 9.090909091 | 0 | 0 | 80 | 10080 | 1 | 0 | 0 | 0 | 600 | 2 | 300 | 0 | 0 | 0 | 0 | 0.125 | 0 | 0 | 0 | 5 | 0.1 | 0 | 531
10.1021/acsami.0c05906 | Singapore | Nanyang Technol Univ | ACS APPLIED MATERIALS & INTERFACES | 10.383 | 2020-07-16 | 19 | 918 | 0.020697168 | W | Ir | None | None | Ir0.1WOx-900R | 90.90909091 | 9.090909091 | 0 | 0 | 80 | 10080 | 1 | 0 | 0 | 0 | 900 | 5 | 10 | 0 | 0 | 1 | 0 | 0.125 | 0 | 0 | 0 | 5 | 0.1 | 0 | 396
10.1021/acsami.0c05906 | Singapore | Nanyang Technol Univ | ACS APPLIED MATERIALS & INTERFACES | 10.383 | 2020-07-16 | 19 | 918 | 0.020697168 | W | Ir | None | None | Ir0.5WOx | 66.66666667 | 33.33333333 | 0 | 0 | 80 | 10080 | 1 | 0 | 0 | 0 | 600 | 2 | 300 | 0 | 0 | 0 | 0 | 0.125 | 0 | 0 | 0 | 5 | 0.1 | 0 | 427
10.1021/acsami.0c05906 | Singapore | Nanyang Technol Univ | ACS APPLIED MATERIALS & INTERFACES | 10.383 | 2020-07-16 | 19 | 918 | 0.020697168 | W | Ir | None | None | Ir0.5WOx-900R | 66.66666667 | 33.33333333 | 0 | 0 | 80 | 10080 | 1 | 0 | 0 | 0 | 900 | 5 | 10 | 0 | 0 | 1 | 0 | 0.125 | 0 | 0 | 0 | 5 | 0.1 | 0 | 303
10.1021/acsami.0c05906 | Singapore | Nanyang Technol Univ | ACS APPLIED MATERIALS & INTERFACES | 10.383 | 2020-07-16 | 19 | 918 | 0.020697168 | W | Ir | None | None | Ir0.2WOx | 83.33333333 | 16.66666667 | 0 | 0 | 80 | 10080 | 1 | 0 | 0 | 0 | 600 | 2 | 300 | 0 | 0 | 0 | 0 | 0.125 | 0 | 0 | 0 | 5 | 0.1 | 0 | 466
10.1021/acsami.0c05906 | Singapore | Nanyang Technol Univ | ACS APPLIED MATERIALS & INTERFACES | 10.383 | 2020-07-16 | 19 | 918 | 0.020697168 | W | Ir | None | None | Ir0.2WOx-900R | 83.33333333 | 16.66666667 | 0 | 0 | 80 | 10080 | 1 | 0 | 0 | 0 | 900 | 5 | 10 | 0 | 0 | 1 | 0 | 0.125 | 0 | 0 | 0 | 5 | 0.1 | 0 | 331
10.1021/acsami.0c05906 | Singapore | Nanyang Technol Univ | ACS APPLIED MATERIALS & INTERFACES | 10.383 | 2020-07-16 | 19 | 918 | 0.020697168 | W | Ir | None | None | Ir0.5WOx-800R | 66.66666667 | 33.33333333 | 0 | 0 | 80 | 10080 | 1 | 0 | 0 | 0 | 800 | 5 | 10 | 0 | 0 | 1 | 0 | 0.125 | 0 | 0 | 0 | 5 | 0.1 | 0 | 327
10.1021/acsami.0c05906 | Singapore | Nanyang Technol Univ | ACS APPLIED MATERIALS & INTERFACES | 10.383 | 2020-07-16 | 19 | 918 | 0.020697168 | W | Ir | None | None | Ir0.5WOx-1000R | 66.66666667 | 33.33333333 | 0 | 0 | 80 | 10080 | 1 | 0 | 0 | 0 | 1000 | 5 | 10 | 0 | 0 | 1 | 0 | 0.125 | 0 | 0 | 0 | 5 | 0.1 | 0 | 388
10.1021/acsnano.9b06244 | USA | Univ Texas Austin | ACS NANO | 18.027 | 2019-12-18 | 74 | 1129 | 0.06554473 | Rh | Ir | None | None | Rh22Ir78 | 75 | 25 | 0 | 0 | 150 | 30 | 1 | 0 | 1 | 0 | 25 | 0 | 0 | 0 | 0 | 0 | 0 | 0.013328 | 0.266672 | 0 | 0 | 10 | 1 | 0 | 495
10.1021/acsnano.9b06244 | USA | Univ Texas Austin | ACS NANO | 18.027 | 2019-12-18 | 74 | 1129 | 0.06554473 | Ir | Rh | None | None | Rh49Ir51 | 50 | 50 | 0 | 0 | 150 | 30 | 1 | 0 | 1 | 0 | 25 | 0 | 0 | 0 | 0 | 0 | 0 | 0.013916 | 0.266084 | 0 | 0 | 10 | 1 | 0 | 371
10.1021/acsnano.9b06244 | USA | Univ Texas Austin | ACS NANO | 18.027 | 2019-12-18 | 74 | 1129 | 0.06554473 | Ir | Rh | None | None | Rh73Ir27 | 75 | 25 | 0 | 0 | 150 | 30 | 1 | 0 | 1 | 0 | 25 | 0 | 0 | 0 | 0 | 0 | 0 | 0.014924 | 0.265076 | 0 | 0 | 10 | 1 | 0 | 314
10.1021/acsnano.9b06244 | USA | Univ Texas Austin | ACS NANO | 18.027 | 2019-12-18 | 74 | 1129 | 0.06554473 | Ir | None | None | None | Rh | 100 | 0 | 0 | 0 | 150 | 30 | 1 | 0 | 1 | 0 | 25 | 0 | 0 | 0 | 0 | 0 | 0 | 0.011228 | 0.268772 | 0 | 0 | 10 | 1 | 0 | 292
10.1021/acsami.9b15844 | Australia | Curtin Univ | ACS APPLIED MATERIALS & INTERFACES | 10.383 | 2020-01-16 | 47 | 1100 | 0.042727273 | Co | Ru | None | None | RuO2/Co3O4-RuCo@NC-0.65 | 89.69488814 | 10.30511186 | 0 | 0 | 25 | 1440 | 1 | 0 | 0 | 0 | 300 | 2 | 120 | 0 | 0 | 0 | 0 | 0.12845 | 0.22155 | 0 | 0 | 5 | 1 |  | 378
10.1021/acsami.9b15844 | Australia | Curtin Univ | ACS APPLIED MATERIALS & INTERFACES | 10.383 | 2020-01-16 | 47 | 1100 | 0.042727273 | Co | Ru | None | None | RuO2/Co3O4-RuCo@NC-1.30 | 81.31525967 | 18.68474033 | 0 | 0 | 25 | 1440 | 1 | 0 | 0 | 0 | 300 | 2 | 120 | 0 | 0 | 0 | 0 | 0.12845 | 0.22155 | 0 | 0 | 5 | 1 |  | 289
10.1021/acsami.9b15844 | Australia | Curtin Univ | ACS APPLIED MATERIALS & INTERFACES | 10.383 | 2020-01-16 | 47 | 1100 | 0.042727273 | Co | Ru | None | None | RuO2/Co3O4-RuCo@NC-1.95 | 74.36756634 | 25.63243366 | 0 | 0 | 25 | 1440 | 1 | 0 | 0 | 0 | 300 | 2 | 120 | 0 | 0 | 0 | 0 | 0.12845 | 0.22155 | 0 | 0 | 5 | 1 |  | 266
10.1021/acsami.9b15844 | Australia | Curtin Univ | ACS APPLIED MATERIALS & INTERFACES | 10.383 | 2020-01-16 | 47 | 1100 | 0.042727273 | Co | Ru | None | None | RuO2/Co3O4-RuCo@NC-2.60 | 68.51366017 | 31.48633983 | 0 | 0 | 25 | 1440 | 1 | 0 | 0 | 0 | 300 | 2 | 120 | 0 | 0 | 0 | 0 | 0.12845 | 0.22155 | 0 | 0 | 5 | 1 |  | 334
10.1021/acsami.9b15844 | Australia | Curtin Univ | ACS APPLIED MATERIALS & INTERFACES | 10.383 | 2020-01-16 | 47 | 1100 | 0.042727273 | Co | Ru | None | None | RuO2/Co3O4-RuCo@NC-1.95-200 | 74.36756634 | 25.63243366 | 0 | 0 | 25 | 1440 | 1 | 0 | 0 | 0 | 200 | 2 | 120 | 0 | 0 | 0 | 0 | 0.12845 | 0.22155 | 0 | 0 | 5 | 1 |  | 450
10.1021/acsami.9b15844 | Australia | Curtin Univ | ACS APPLIED MATERIALS & INTERFACES | 10.383 | 2020-01-16 | 47 | 1100 | 0.042727273 | Co | Ru | None | None | RuO2/Co3O4-RuCo@NC-1.95-250 | 74.36756634 | 25.63243366 | 0 | 0 | 25 | 1440 | 1 | 0 | 0 | 0 | 250 | 2 | 120 | 0 | 0 | 0 | 0 | 0.12845 | 0.22155 | 0 | 0 | 5 | 1 |  | 271
10.1021/acsami.9b15844 | Australia | Curtin Univ | ACS APPLIED MATERIALS & INTERFACES | 10.383 | 2020-01-16 | 47 | 1100 | 0.042727273 | Co | Ru | None | None | RuO2/Co3O4-RuCo@NC-1.95-350 | 74.36756634 | 25.63243366 | 0 | 0 | 25 | 1440 | 1 | 0 | 0 | 0 | 350 | 2 | 120 | 0 | 0 | 0 | 0 | 0.12845 | 0.22155 | 0 | 0 | 5 | 1 |  | 304
10.1021/acsami.9b15844 | Australia | Curtin Univ | ACS APPLIED MATERIALS & INTERFACES | 10.383 | 2020-01-16 | 47 | 1100 | 0.042727273 | Co | Ru | None | None | RuO2/Co3O4-RuCo@NC-1.95-12h | 74.36756634 | 25.63243366 | 0 | 0 | 25 | 720 | 1 | 0 | 0 | 0 | 300 | 2 | 120 | 0 | 0 | 0 | 0 | 0.12845 | 0.22155 | 0 | 0 | 5 | 1 |  | 269
10.1021/acsami.9b15844 | Australia | Curtin Univ | ACS APPLIED MATERIALS & INTERFACES | 10.383 | 2020-01-16 | 47 | 1100 | 0.042727273 | Co | Ru | None | None | RuO2/Co3O4-RuCo@NC-1.95-36h | 74.36756634 | 25.63243366 | 0 | 0 | 25 | 2160 | 1 | 0 | 0 | 0 | 300 | 2 | 120 | 0 | 0 | 0 | 0 | 0.12845 | 0.22155 | 0 | 0 | 5 | 1 |  | 212
10.1021/acsami.7b12775 | Peoples R China | East China Univ Sci & Technol | ACS APPLIED MATERIALS & INTERFACES | 10.383 | 2017-12-06 | 53 | 1871 | 0.028327098 | Ir | Mn | None | None | IrO2@Mn-1 | 61.97429462 | 38.02570538 | 0 | 0 | 25 | 10 | 1 | 0 | 0 | 0 | 400 |  | 360 | 0 | 0 | 0 | 0 | 0.16218 | 0.03782 | 1 | 1 | 1 | 0.1 |  | 324
10.1021/acsami.7b12775 | Peoples R China | East China Univ Sci & Technol | ACS APPLIED MATERIALS & INTERFACES | 10.383 | 2017-12-06 | 53 | 1871 | 0.028327098 | Mn | Ir | None | None | IrO2@Mn-2 | 50.55918458 | 49.44081542 | 0 | 0 | 25 | 10 | 1 | 0 | 0 | 0 | 400 |  | 360 | 0 | 0 | 0 | 0 | 0.14894 | 0.05106 | 1 | 1 | 1 | 0.1 |  | 308
10.1021/acsami.7b12775 | Peoples R China | East China Univ Sci & Technol | ACS APPLIED MATERIALS & INTERFACES | 10.383 | 2017-12-06 | 53 | 1871 | 0.028327098 | Mn | Ir | None | None | IrO2@Mn-3 | 57.47341136 | 42.52658864 | 0 | 0 | 25 | 10 | 1 | 0 | 0 | 0 | 400 |  | 360 | 0 | 0 | 0 | 0 | 0.13102 | 0.06898 | 1 | 1 | 1 | 0.1 |  | 303
10.1021/acsami.7b12775 | Peoples R China | East China Univ Sci & Technol | ACS APPLIED MATERIALS & INTERFACES | 10.383 | 2017-12-06 | 53 | 1871 | 0.028327098 | Mn | Ir | None | None | IrO2@Mn-4 | 66.96622893 | 33.03377107 | 0 | 0 | 25 | 10 | 1 | 0 | 0 | 0 | 400 |  | 360 | 0 | 0 | 0 | 0 | 0.11828 | 0.08172 | 1 | 1 | 1 | 0.1 |  | 295
10.1021/acsami.7b12775 | Peoples R China | East China Univ Sci & Technol | ACS APPLIED MATERIALS & INTERFACES | 10.383 | 2017-12-06 | 53 | 1871 | 0.028327098 | Mn | Ir | None | None | IrO2@Mn-5 | 72.99443235 | 27.00556765 | 0 | 0 | 25 | 10 | 1 | 0 | 0 | 0 | 400 |  | 360 | 0 | 0 | 0 | 0 | 0.0955 | 0.1045 | 1 | 1 | 1 | 0.1 |  | 273
10.1039/D1QM00551K | Peoples R China | Univ Sci & Technol China | MATERIALS CHEMISTRY FRONTIERS | 8.683 | 2021-07-12 | 5 | 557 | 0.008976661 | W | None | None | None | 0 at | 100 | 0 | 0 | 0 | 180 | 1080 | 0 | 0 | 0 | 0 | 700 |  | 2160 | 0 | 0 | 1 | 0 | 3.7 | 0 | 0 | 1 | 5 | 1 |  | 493
10.1039/D1QM00551K | Peoples R China | Univ Sci & Technol China | MATERIALS CHEMISTRY FRONTIERS | 8.683 | 2021-07-12 | 5 | 557 | 0.008976661 | W | Ir | None | None | 2.8 at | 97.2 | 2.8 | 0 | 0 | 180 | 1080 | 0 | 0 | 0 | 0 | 700 |  | 2160 | 0 | 0 | 1 | 0 | 3.7 | 0 | 0 | 1 | 5 | 1 |  | 312
10.1039/D1QM00551K | Peoples R China | Univ Sci & Technol China | MATERIALS CHEMISTRY FRONTIERS | 8.683 | 2021-07-12 | 5 | 557 | 0.008976661 | W | Ir | None | None | 4.1 at | 95.9 | 4.1 | 0 | 0 | 180 | 1080 | 0 | 0 | 0 | 0 | 700 |  | 2160 | 0 | 0 | 1 | 0 | 3.7 | 0 | 0 | 1 | 5 | 1 |  | 294
10.1039/D1QM00551K | Peoples R China | Univ Sci & Technol China | MATERIALS CHEMISTRY FRONTIERS | 8.683 | 2021-07-12 | 5 | 557 | 0.008976661 | W | Ir | None | None | 4.1 at | 93.3 | 6.7 | 0 | 0 | 180 | 1080 | 0 | 0 | 0 | 0 | 700 |  | 2160 | 0 | 0 | 1 | 0 | 3.7 | 0 | 0 | 1 | 5 | 1 |  | 263
10.1039/D1QM00551K | Peoples R China | Univ Sci & Technol China | MATERIALS CHEMISTRY FRONTIERS | 8.683 | 2021-07-12 | 5 | 557 | 0.008976661 | W | Ir | None | None | 9.8 at | 90.2 | 9.8 | 0 | 0 | 180 | 1080 | 0 | 0 | 0 | 0 | 700 |  | 2160 | 0 | 0 | 1 | 0 | 3.7 | 0 | 0 | 1 | 5 | 1 |  | 255
10.1039/D1QM00551K | Peoples R China | Univ Sci & Technol China | MATERIALS CHEMISTRY FRONTIERS | 8.683 | 2021-07-12 | 5 | 557 | 0.008976661 | W | Ir | None | None | 6.7 at | 93.3 | 6.7 | 0 | 0 | 180 | 1080 | 0 | 0 | 0 | 0 | 600 |  | 30 | 0 | 0 | 0 | 0 | 3.7 | 0 | 0 | 1 | 5 | 1 |  | 309
10.1002/anie.202101539 | Peoples R China | Wuhan Univ Technol | ANGEWANDTE CHEMIE-INTERNATIONAL EDITION | 16.823 | 2021-04-03 | 82 | 657 | 0.124809741 | S | Ru | None | None | Ru-1 | 50 | 50 | 0 | 0 | 25 |  | 1 | 0 | 0 | 1 | 800 | 5 | 120 | 0 | 1 | 0 | 0 | 0.6792 | 0.1698 | 0 | 0 | 5 | 1 |  | 213
10.1002/anie.202101539 | Peoples R China | Wuhan Univ Technol | ANGEWANDTE CHEMIE-INTERNATIONAL EDITION | 16.823 | 2021-04-03 | 82 | 657 | 0.124809741 | S | Ru | None | None | Ru/RuS2-2 | 66.66666667 | 33.33333333 | 0 | 0 | 25 |  | 1 | 0 | 0 | 1 | 800 | 5 | 120 | 0 | 1 | 0 | 0 | 0.6792 | 0.1698 | 0 | 0 | 5 | 1 |  | 208
10.1002/anie.202101539 | Peoples R China | Wuhan Univ Technol | ANGEWANDTE CHEMIE-INTERNATIONAL EDITION | 16.823 | 2021-04-03 | 82 | 657 | 0.124809741 | S | Ru | None | None | Ru/RuS2-4 | 80 | 20 | 0 | 0 | 25 |  | 1 | 0 | 0 | 1 | 800 | 5 | 120 | 0 | 1 | 0 | 0 | 0.6792 | 0.1698 | 0 | 0 | 5 | 1 |  | 238
10.1002/anie.202101539 | Peoples R China | Wuhan Univ Technol | ANGEWANDTE CHEMIE-INTERNATIONAL EDITION | 16.823 | 2021-04-03 | 82 | 657 | 0.124809741 | S | Ru | None | None | Ru/RuS2-8 | 88.88888889 | 11.11111111 | 0 | 0 | 25 |  | 1 | 0 | 0 | 1 | 800 | 5 | 120 | 0 | 1 | 0 | 0 | 0.6792 | 0.1698 | 0 | 0 | 5 | 1 |  | 226
10.1021/acs.chemmater.9b01976 | France | Coll France | CHEMISTRY OF MATERIALS | 10.508 | 2019-08-27 | 46 | 1242 | 0.037037037 | Li | Ir | None | None | ??-Li 2 IrO 3 | 67.74193548 | 32.25806452 | 0 | 0 | 25 |  | 1 | 0 | 0 | 1 | 1080 | 3 | 1800 | 0 | 0 | 0 | 0 | 0.5 | 0.1 | 0 | 0 | 10 | 2 | 0 | 366
10.1002/adma.201908126 | Peoples R China | Xiamen Univ | ADVANCED MATERIALS | 32.086 | 2020-05-27 | 74 | 968 | 0.076446281 | Ni | Ru | None | None | RuNi2@G-200 | 66.66666667 | 33.33333333 | 0 | 0 | 25 |  | 1 | 0 | 0 | 0 | 200 |  | 60 | 0 | 0 | 0 | 1 | 0.1232 | 0.1968 | 0 | 0 | 5 | 1 | 1 | 217
10.1002/adma.201908126 | Peoples R China | Xiamen Univ | ADVANCED MATERIALS | 32.086 | 2020-05-27 | 74 | 968 | 0.076446281 | Ni | Ru | None | None | RuNi2@G-225 | 66.66666667 | 33.33333333 | 0 | 0 | 25 |  | 1 | 0 | 0 | 0 | 225 |  | 60 | 0 | 0 | 0 | 1 | 0.1232 | 0.1968 | 0 | 0 | 5 | 1 | 1 | 269
10.1002/adma.201908126 | Peoples R China | Xiamen Univ | ADVANCED MATERIALS | 32.086 | 2020-05-27 | 74 | 968 | 0.076446281 | Ni | Ru | None | None | RuNi2@G-250 | 66.66666667 | 33.33333333 | 0 | 0 | 25 |  | 1 | 0 | 0 | 0 | 250 |  | 60 | 0 | 0 | 0 | 1 | 0.1232 | 0.1968 | 0 | 0 | 5 | 1 | 1 | 229
10.1002/adma.201908126 | Peoples R China | Xiamen Univ | ADVANCED MATERIALS | 32.086 | 2020-05-27 | 74 | 968 | 0.076446281 | Ni | Ru | None | None | RuNi2@G-300 | 66.66666667 | 33.33333333 | 0 | 0 | 25 |  | 1 | 0 | 0 | 0 | 300 |  | 60 | 0 | 0 | 0 | 1 | 0.1232 | 0.1968 | 0 | 0 | 5 | 1 | 1 | 275
10.1002/adma.201908126 | Peoples R China | Xiamen Univ | ADVANCED MATERIALS | 32.086 | 2020-05-27 | 74 | 968 | 0.076446281 | Ni | Ru | None | None | RuNi2@G-400 | 66.66666667 | 33.33333333 | 0 | 0 | 25 |  | 1 | 0 | 0 | 0 | 400 |  | 60 | 0 | 0 | 0 | 1 | 0.1232 | 0.1968 | 0 | 0 | 5 | 1 | 1 | 296
10.1002/adma.201908126 | Peoples R China | Xiamen Univ | ADVANCED MATERIALS | 32.086 | 2020-05-27 | 74 | 968 | 0.076446281 | Ni | Ru | None | None | RuNi2@G-500 | 66.66666667 | 33.33333333 | 0 | 0 | 25 |  | 1 | 0 | 0 | 0 | 500 |  | 60 | 0 | 0 | 0 | 1 | 0.1232 | 0.1968 | 0 | 0 | 5 | 1 | 1 | 580
10.1002/adma.201908126 | Peoples R China | Xiamen Univ | ADVANCED MATERIALS | 32.086 | 2020-05-27 | 74 | 968 | 0.076446281 | Ni | Ru | None | None | RuNi4@G-250 | 80 | 20 | 0 | 0 | 25 |  | 1 | 0 | 0 | 0 | 250 |  | 60 | 0 | 0 | 0 | 1 | 0.1232 | 0.1968 | 0 | 0 | 5 | 1 | 1 | 292
10.1016/j.nanoen.2018.10.017 | South Korea | Ulsan Natl Inst Sci & Technol | NANO ENERGY | 19.069 | 2019-01-11 | 46 | 1470 | 0.031292517 | Ru | None | None | None | 0.27@C | 100 | 0 | 0 | 0 | 25 |  | 1 | 1 | 0 | 0 | 400 |  | 120 | 0 | 0 | 0 | 0 | 0.096 | 0.024 | 0 | 0 | 10 | 1 | 0 | 220
10.1016/j.nanoen.2019.04.050 | Peoples R China | Chinese Acad Sci | NANO ENERGY | 19.069 | 2019-06-25 | 105 | 1305 | 0.08045977 | Ru | None | None | None | Ru-RuO2/CNT | 100 | 0 | 0 | 0 | 80 | 120 | 1 | 1 | 0 | 0 | 200 |  | 180 | 0 | 0 | 0 | 1 | 0.533333333 | 0.266666667 | 0 | 0 | 5 | 1 |  | 180
10.1002/aenm.202003448 | South Korea | Ulsan Natl Inst Sci & Technol UNIST | ADVANCED ENERGY MATERIALS | 29.698 | 2021-02-10 | 62 | 709 | 0.087447109 | Ni | Ru | None | None | Ni-Ru@RuOx-HL | 66.66666667 | 33.33333333 | 0 | 0 | 25 |  | 1 | 0 | 0 | 1 | 400 | 3 | 120 | 0 | 0 | 0 | 1 | 0.283 | 0 | 0 | 0 | 5 | 1 | 1 | 187
10.1002/aenm.202003448 | South Korea | Ulsan Natl Inst Sci & Technol UNIST | ADVANCED ENERGY MATERIALS | 29.698 | 2021-02-10 | 62 | 709 | 0.087447109 | Ni | Ru | None | None | Ni-Ru@RuOx-EL | 66.66666667 | 33.33333333 | 0 | 0 | 25 |  | 1 | 0 | 0 | 1 | 400 | 3 | 120 | 0 | 0 | 0 | 0 | 0.283 | 0 | 0 | 0 | 5 | 1 | 1 | 273
10.1002/aenm.202003448 | South Korea | Ulsan Natl Inst Sci & Technol UNIST | ADVANCED ENERGY MATERIALS | 29.698 | 2021-02-10 | 62 | 709 | 0.087447109 | Ni | Ru | None | None | Ni-Ru@RuOx-HL(380) | 66.66666667 | 33.33333333 | 0 | 0 | 25 |  | 1 | 0 | 0 | 1 | 380 | 3 | 120 | 0 | 0 | 0 | 1 | 0.283 | 0 | 0 | 0 | 5 | 1 | 1 | 167
10.1002/aenm.202003448 | South Korea | Ulsan Natl Inst Sci & Technol UNIST | ADVANCED ENERGY MATERIALS | 29.698 | 2021-02-10 | 62 | 709 | 0.087447109 | Ni | Ru | None | None | Ru@RuOx-HL | 100 | 0 | 0 | 0 | 25 |  | 1 | 0 | 0 | 1 | 400 | 3 | 120 | 0 | 0 | 0 | 1 | 0.283 | 0 | 0 | 0 | 5 | 1 | 1 | 220
10.1002/aenm.202003448 | South Korea | Ulsan Natl Inst Sci & Technol UNIST | ADVANCED ENERGY MATERIALS | 29.698 | 2021-02-10 | 62 | 709 | 0.087447109 | Ni | Ru | None | None | Ni-RuOx-HL | 66.66666667 | 33.33333333 | 0 | 0 | 25 |  | 1 | 0 | 0 | 1 | 420 | 3 | 120 | 0 | 0 | 0 | 1 | 0.283 | 0 | 0 | 0 | 5 | 1 | 1 | 216
10.1016/j.cclet.2020.03.076 | Peoples R China | South China Univ Technol | CHINESE CHEMICAL LETTERS | 8.455 | 2021-04-03 | 27 | 657 | 0.04109589 | P | Co | Ru | None | Ru NCs/Co2P | 57.03125 | 39.0625 | 3.90625 | 0 | 200 | 1440 | 0 | 0 | 1 | 0 | 500 | 1 | 180 | 0 | 1 | 0 | 0 | 0.357 | 0 | 0 | 0 |  | 1 | 0 | 197
10.1007/s12274-022-4081-4 | Peoples R China | Soochow Univ | NANO RESEARCH | 10.269 | 2022-02-11 | 1 | 343 | 0.002915452 | Ru | S | Cu | None | S-RuCuO NRs/C | 60.69651741 | 19.65174129 | 19.65174129 | 0 | 210 | 300 | 1 | 0 | 1 | 1 | 350 |  | 240 | 0 | 0 | 0 | 0 | 0.070063694 | 0.184713376 | 0 | 0 | 5 | 1 |  | 240
10.1007/s12274-022-4081-4 | Peoples R China | Soochow Univ | NANO RESEARCH | 10.269 | 2022-02-11 | 1 | 343 | 0.002915452 | Ru | S | Cu | None | SH-RuCuO NRs/C | 60.69651741 | 19.65174129 | 19.65174129 | 0 | 210 | 300 | 1 | 0 | 1 | 0 | 350 |  | 240 | 0 | 0 | 0 | 1 | 0.074904459 | 0.179872611 | 0 | 0 | 5 | 1 |  | 231
10.1007/s12274-022-4081-4 | Peoples R China | Soochow Univ | NANO RESEARCH | 10.269 | 2022-02-11 | 1 | 343 | 0.002915452 | Ru | S | Cu | None | SH-RuCuO NRs/C | 60.69651741 | 19.65174129 | 19.65174129 | 0 | 210 | 300 | 1 | 0 | 1 | 0 | 350 |  | 240 | 0 | 0 | 0 | 1 | 0.1 | 0.4 | 0 | 0 | 5 | 1 |  | 222
10.1007/s12274-022-4081-4 | Peoples R China | Soochow Univ | NANO RESEARCH | 10.269 | 2022-02-11 | 1 | 343 | 0.002915452 | Ru | S | Cu | None | SH-RuCuO NRs/C | 60.69651741 | 19.65174129 | 19.65174129 | 0 | 210 | 300 | 1 | 0 | 1 | 0 | 350 |  | 240 | 0 | 0 | 0 | 1 | 0.15 | 0.6 | 0 | 0 | 5 | 1 |  | 214
10.1007/s12274-022-4081-4 | Peoples R China | Soochow Univ | NANO RESEARCH | 10.269 | 2022-02-11 | 1 | 343 | 0.002915452 | Ru | S | Cu | None | SH-RuCuO NRs/C | 60.69651741 | 19.65174129 | 19.65174129 | 0 | 210 | 300 | 1 | 0 | 1 | 0 | 350 |  | 240 | 0 | 0 | 0 | 1 | 0.2 | 0.8 | 0 | 0 | 5 | 1 |  | 211
10.1007/s12274-022-4081-4 | Peoples R China | Soochow Univ | NANO RESEARCH | 10.269 | 2022-02-11 | 1 | 343 | 0.002915452 | Ru | S | Cu | None | SH-RuCuO NRs/C | 60.69651741 | 19.65174129 | 19.65174129 | 0 | 210 | 300 | 1 | 0 | 1 | 0 | 350 |  | 240 | 0 | 0 | 0 | 1 | 0.25 | 1 | 0 | 0 | 5 | 1 |  | 211
10.1039/D1EE02636D | South Korea | Korea Univ | ENERGY & ENVIRONMENTAL SCIENCE | 39.714 | 2021-12-03 | 13 | 413 | 0.031476998 | Pt | Co | Ru | None | PtCo-RuO2/C | 37.5 | 37.5 | 25 | 0 | 260 | 120 | 1 | 0 | 1 | 0 | 400 |  | 60 | 0 | 0 | 0 | 0 | 0.043528477 | 0.168392053 | 0 | 0 | 5 | 0.1 | 0 | 213
10.1039/D1EE02636D | South Korea | Korea Univ | ENERGY & ENVIRONMENTAL SCIENCE | 39.714 | 2021-12-03 | 13 | 413 | 0.031476998 | Pt | Ru | None | None | Pt-RuO2/C | 60 | 40 | 0 | 0 | 260 | 120 | 1 | 0 | 1 | 0 | 400 |  | 60 | 0 | 0 | 0 | 0 | 0.049207947 | 0.162712583 | 0 | 0 | 5 | 0.1 | 0 | 274
10.1039/D1EE02636D | South Korea | Korea Univ | ENERGY & ENVIRONMENTAL SCIENCE | 39.714 | 2021-12-03 | 13 | 413 | 0.031476998 | Ru | None | None | None | RuO2 NP/C | 100 | 0 | 0 | 0 | 280 | 120 | 1 | 0 | 1 | 0 | 400 |  | 60 | 0 | 0 | 0 | 0 | 0.042384106 | 0.169536424 | 0 | 0 | 5 | 0.1 | 0 | 265
10.1007/s10008-016-3200-0 | Peoples R China | Hubei Univ | JOURNAL OF SOLID STATE ELECTROCHEMISTRY | 2.747 | 2016-07-20 | 7 | 2375 | 0.002947368 | Ni | Ir | None | None | leached-Ir0.7Ni0.3Ox | 70 | 30 | 0 | 0 | 60 |  | 1 | 0 | 0 | 0 | 450 |  | 60 | 0 | 0 | 0 | 1 | 0.102 | 0 | 0 | 0 | 5 | 1 | 1 | 338
10.1007/s10008-016-3200-0 | Peoples R China | Hubei Univ | JOURNAL OF SOLID STATE ELECTROCHEMISTRY | 2.747 | 2016-07-20 | 7 | 2375 | 0.002947368 | Ni | Ir | None | None | pyrolyzed-Ir0.7Ni0.3Ox | 70 | 30 | 0 | 0 | 60 |  | 1 | 0 | 0 | 0 | 450 |  | 60 | 0 | 0 | 0 | 0 | 0.102 | 0 | 0 | 0 | 5 | 1 | 1 | 341
10.1007/s10008-016-3200-0 | Peoples R China | Hubei Univ | JOURNAL OF SOLID STATE ELECTROCHEMISTRY | 2.747 | 2016-07-20 | 7 | 2375 | 0.002947368 | Ir | None | None | None | pyrolyzed-IrOx | 100 | 0 | 0 | 0 | 60 |  | 1 | 0 | 0 | 0 | 450 |  | 60 | 0 | 0 | 0 | 0 | 0.102 | 0 | 0 | 0 | 5 | 1 | 1 | 343
10.1016/j.apsusc.2020.145943 | Peoples R China | Tongji Univ | APPLIED SURFACE SCIENCE | 7.392 | 2020-04-15 | 14 | 1010 | 0.013861386 | Ru | Ir | None | None | RuO2@IrOx | 78.12549061 | 21.87450939 | 0 | 0 | 25 | 1440 | 1 | 0 | 0 | 0 | 400 | 2 | 60 | 0 | 0 | 0 | 0 | 0.064 | 0 | 0 | 0 | 5 | 1 | 0 | 218
10.1016/j.apsusc.2020.145943 | Peoples R China | Tongji Univ | APPLIED SURFACE SCIENCE | 7.392 | 2020-04-15 | 14 | 1010 | 0.013861386 | Ru | None | None | None | RuO2 | 100 | 0 | 0 | 0 | 25 | 1440 | 1 | 0 | 0 | 0 | 400 | 2 | 60 | 0 | 0 | 0 | 0 | 0.064 | 0 | 0 | 0 | 5 | 1 | 0 | 262
10.1016/j.apsusc.2020.145943 | Peoples R China | Tongji Univ | APPLIED SURFACE SCIENCE | 7.392 | 2020-04-15 | 14 | 1010 | 0.013861386 | Ir | None | None | None | IrO2 | 100 | 0 | 0 | 0 | 25 | 360 | 1 | 0 | 0 | 1 | 400 | 5 | 60 | 0 | 0 | 0 | 0 | 0.064 | 0 | 0 | 0 | 5 | 1 | 0 | 317
10.1016/j.electacta.2020.135738 | Peoples R China | Tianjin Univ | ELECTROCHIMICA ACTA | 7.336 | 2020-04-07 | 7 | 1018 | 0.006876228 | Ir | Co | None | None | IrCo0.14NR | 90.90909091 | 9.090909091 | 0 | 0 | 25 | 60 | 1 | 1 | 0 | 0 | 25 | 0 | 0 | 0 | 0 | 0 | 1 | 0.106 | 0.106 | 0 | 0 | 2 | 0.1 | 0 | 284
10.1016/j.electacta.2020.135738 | Peoples R China | Tianjin Univ | ELECTROCHIMICA ACTA | 7.336 | 2020-04-07 | 7 | 1018 | 0.006876228 | Ir | Co | None | None | IrCo0.11 | 83.33333333 | 16.66666667 | 0 | 0 | 25 | 60 | 1 | 1 | 0 | 0 | 25 | 0 | 0 | 0 | 0 | 0 | 1 | 0.106 | 0.106 | 0 | 0 | 2 | 0.1 | 0 | 303
10.1016/j.electacta.2020.135738 | Peoples R China | Tianjin Univ | ELECTROCHIMICA ACTA | 7.336 | 2020-04-07 | 7 | 1018 | 0.006876228 | Ir | Co | None | None | IrCo0.17 | 60 | 40 | 0 | 0 | 25 | 60 | 1 | 1 | 0 | 0 | 25 | 0 | 0 | 0 | 0 | 0 | 1 | 0.106 | 0.106 | 0 | 0 | 2 | 0.1 | 0 | 299
10.1021/jacs.1c11241 | Peoples R China | Fudan Univ | JOURNAL OF THE AMERICAN CHEMICAL SOCIETY | 16.383 | 2022-04-27 | 20 | 268 | 0.074626866 | Ir | None | None | None | Ir-IrOx/C-10 | 100 | 0 | 0 | 0 | 100 | 720 | 0 | 0 | 0 | 0 | 450 | 1 | 120 | 0 | 1 | 0 | 0 | 0.072352 | 0.172448 | 0 | 0 | 1 | 1 | 0 | 390
10.1021/jacs.1c11241 | Peoples R China | Fudan Univ | JOURNAL OF THE AMERICAN CHEMICAL SOCIETY | 16.383 | 2022-04-27 | 20 | 268 | 0.074626866 | Ir | None | None | None | Ir-IrOx/C-20 | 100 | 0 | 0 | 0 | 100 | 720 | 0 | 0 | 0 | 0 | 450 | 1 | 120 | 0 | 1 | 0 | 0 | 0.118048 | 0.126752 | 0 | 0 | 1 | 1 | 0 | 198
10.1021/jacs.1c11241 | Peoples R China | Fudan Univ | JOURNAL OF THE AMERICAN CHEMICAL SOCIETY | 16.383 | 2022-04-27 | 20 | 268 | 0.074626866 | Ir | None | None | None | Ir-IrOx/C-30 | 100 | 0 | 0 | 0 | 100 | 720 | 0 | 0 | 0 | 0 | 450 | 1 | 120 | 0 | 1 | 0 | 0 | 0.140658 | 0.104142 | 0 | 0 | 1 | 1 | 0 | 220
10.1021/jacs.1c11241 | Peoples R China | Fudan Univ | JOURNAL OF THE AMERICAN CHEMICAL SOCIETY | 16.383 | 2022-04-27 | 20 | 268 | 0.074626866 | Ir | None | None | None | Ir-IrOx/C-20-600 | 100 | 0 | 0 | 0 | 100 | 720 | 0 | 0 | 0 | 0 | 600 | 1 | 120 | 0 | 1 | 0 | 0 | 0.118048 | 0.126752 | 0 | 0 | 1 | 1 | 0 | 265
10.1021/jacs.1c11241 | Peoples R China | Fudan Univ | JOURNAL OF THE AMERICAN CHEMICAL SOCIETY | 16.383 | 2022-04-27 | 20 | 268 | 0.074626866 | Ir | None | None | None | Ir-IrOx/C-20-750 | 100 | 0 | 0 | 0 | 100 | 720 | 0 | 0 | 0 | 0 | 750 | 1 | 120 | 0 | 1 | 0 | 0 | 0.118048 | 0.126752 | 0 | 0 | 1 | 1 | 0 | 273
10.1021/jacs.1c11241 | Peoples R China | Fudan Univ | JOURNAL OF THE AMERICAN CHEMICAL SOCIETY | 16.383 | 2022-04-27 | 20 | 268 | 0.074626866 | Ir | None | None | None | Ir-IrOx/C-10 | 100 | 0 | 0 | 0 | 100 | 720 | 0 | 0 | 0 | 0 | 450 | 1 | 120 | 0 | 1 | 0 | 0 | 0.072352 | 0.172448 | 0 | 0 | 1 | 0.2 | 0 | 400
10.1021/jacs.1c11241 | Peoples R China | Fudan Univ | JOURNAL OF THE AMERICAN CHEMICAL SOCIETY | 16.383 | 2022-04-27 | 20 | 268 | 0.074626866 | Ir | None | None | None | Ir-IrOx/C-20 | 100 | 0 | 0 | 0 | 100 | 720 | 0 | 0 | 0 | 0 | 450 | 1 | 120 | 0 | 1 | 0 | 0 | 0.118048 | 0.126752 | 0 | 0 | 1 | 0.2 | 0 | 199
10.1021/jacs.1c11241 | Peoples R China | Fudan Univ | JOURNAL OF THE AMERICAN CHEMICAL SOCIETY | 16.383 | 2022-04-27 | 20 | 268 | 0.074626866 | Ir | None | None | None | Ir-IrOx/C-30 | 100 | 0 | 0 | 0 | 100 | 720 | 0 | 0 | 0 | 0 | 450 | 1 | 120 | 0 | 1 | 0 | 0 | 0.140658 | 0.104142 | 0 | 0 | 1 | 0.2 | 0 | 230
10.1021/jacs.1c11241 | Peoples R China | Fudan Univ | JOURNAL OF THE AMERICAN CHEMICAL SOCIETY | 16.383 | 2022-04-27 | 20 | 268 | 0.074626866 | Ir | None | None | None | Ir-IrOx/C-10 | 100 | 0 | 0 | 0 | 100 | 720 | 0 | 0 | 0 | 0 | 450 | 1 | 120 | 0 | 1 | 0 | 0 | 0.072352 | 0.172448 | 0 | 0 | 1 | 0.1 | 0 | 310
10.1021/jacs.1c11241 | Peoples R China | Fudan Univ | JOURNAL OF THE AMERICAN CHEMICAL SOCIETY | 16.383 | 2022-04-27 | 20 | 268 | 0.074626866 | Ir | None | None | None | Ir-IrOx/C-20 | 100 | 0 | 0 | 0 | 100 | 720 | 0 | 0 | 0 | 0 | 450 | 1 | 120 | 0 | 1 | 0 | 0 | 0.118048 | 0.126752 | 0 | 0 | 1 | 0.1 | 0 | 190
10.1021/jacs.1c11241 | Peoples R China | Fudan Univ | JOURNAL OF THE AMERICAN CHEMICAL SOCIETY | 16.383 | 2022-04-27 | 20 | 268 | 0.074626866 | Ir | None | None | None | Ir-IrOx/C-30 | 100 | 0 | 0 | 0 | 100 | 720 | 0 | 0 | 0 | 0 | 450 | 1 | 120 | 0 | 1 | 0 | 0 | 0.140658 | 0.104142 | 0 | 0 | 1 | 0.1 | 0 | 212
10.1021/acscatal.8b02171 | USA | Texas State Univ | ACS CATALYSIS | 13.7 | 2018-12-28 | 74 | 1484 | 0.049865229 | Ni | Ir | None | None | NiIr-200 | 92.45048597 | 7.549514027 | 0 | 0 | 120 | 13 | 1 | 0 | 1 | 0 | 200 | 20 | 23 | 0 | 0 | 1 | 1 | 0.014915267 | 0 | 0 | 0 | 20 | 0.1 | 0 | 316
10.1021/acscatal.8b02171 | USA | Texas State Univ | ACS CATALYSIS | 13.7 | 2018-12-28 | 74 | 1484 | 0.049865229 | Ni | Ir | None | None | NiIr-300 | 92.45048597 | 7.549514027 | 0 | 0 | 120 | 13 | 1 | 0 | 1 | 0 | 300 | 20 | 23 | 0 | 0 | 1 | 1 | 0.011801111 | 0 | 0 | 0 | 20 | 0.1 | 0 | 341
10.1021/acscatal.8b02171 | USA | Texas State Univ | ACS CATALYSIS | 13.7 | 2018-12-28 | 74 | 1484 | 0.049865229 | Ni | Ir | None | None | NiIr-200 | 92.45048597 | 7.549514027 | 0 | 0 | 120 | 13 | 1 | 0 | 1 | 0 | 200 | 20 | 23 | 0 | 0 | 1 | 1 | 0.039519084 | 0 | 0 | 0 | 20 | 0.1 | 0 | 291
10.1021/acscatal.8b02171 | USA | Texas State Univ | ACS CATALYSIS | 13.7 | 2018-12-28 | 74 | 1484 | 0.049865229 | Ni | Ir | None | None | NiIr-200 | 92.45048597 | 7.549514027 | 0 | 0 | 120 | 13 | 1 | 0 | 1 | 0 | 200 | 20 | 23 | 0 | 0 | 1 | 1 | 0.065015267 | 0 | 0 | 0 | 20 | 0.1 | 0 | 281
10.1021/acs.jpcc.9b06529 | Peoples R China | Shandong Univ Sci & Technol | JOURNAL OF PHYSICAL CHEMISTRY C | 4.177 | 2020-01-24 | 16 | 1092 | 0.014652015 | Ir | None | None | None | IrOx-300/CC | 100 | 0 | 0 | 0 | 25 | 600 | 1 | 0 | 0 | 0 | 300 |  |  | 0 | 0 | 0 | 0 | 1.7 | 0 | 0 | 1 | 5 | 1 | 0 | 220
10.1021/acs.jpcc.9b06529 | Peoples R China | Shandong Univ Sci & Technol | JOURNAL OF PHYSICAL CHEMISTRY C | 4.177 | 2020-01-24 | 16 | 1092 | 0.014652015 | Ir | None | None | None | IrOx-350/CC | 100 | 0 | 0 | 0 | 25 | 600 | 1 | 0 | 0 | 0 | 350 |  |  | 0 | 0 | 0 | 0 | 1.7 | 0 | 0 | 1 | 5 | 1 | 0 | 185
10.1021/acs.jpcc.9b06529 | Peoples R China | Shandong Univ Sci & Technol | JOURNAL OF PHYSICAL CHEMISTRY C | 4.177 | 2020-01-24 | 16 | 1092 | 0.014652015 | Ir | None | None | None | IrOx-400/CC | 100 | 0 | 0 | 0 | 25 | 600 | 1 | 0 | 0 | 0 | 400 |  |  | 0 | 0 | 0 | 0 | 1.7 | 0 | 0 | 1 | 5 | 1 | 0 | 225
10.1016/j.apcatb.2017.06.044 | Brazil | Univ Sao Paulo | APPLIED CATALYSIS B-ENVIRONMENTAL | 24.319 | 2017-09-05 | 59 | 1963 | 0.030056037 | Ir | None | None | None | aut | 100 | 0 | 0 | 0 | 180 | 1440 | 0 | 0 | 0 | 0 | 50 |  | 60 | 0 | 0 | 0 | 0 | 0.463414634 | 0 | 0 | 0 | 5 | 1 | 0 | 262
10.1016/j.apcatb.2017.06.044 | Brazil | Univ Sao Paulo | APPLIED CATALYSIS B-ENVIRONMENTAL | 24.319 | 2017-09-05 | 59 | 1963 | 0.030056037 | Ir | None | None | None | 100 | 100 | 0 | 0 | 0 | 180 | 1440 | 0 | 0 | 0 | 0 | 100 |  | 60 | 0 | 0 | 0 | 0 | 0.469135802 | 0 | 0 | 0 | 5 | 1 | 0 | 284
10.1016/j.apcatb.2017.06.044 | Brazil | Univ Sao Paulo | APPLIED CATALYSIS B-ENVIRONMENTAL | 24.319 | 2017-09-05 | 59 | 1963 | 0.030056037 | Ir | None | None | None | 200 | 100 | 0 | 0 | 0 | 180 | 1440 | 0 | 0 | 0 | 0 | 200 |  | 60 | 0 | 0 | 0 | 0 | 0.452380952 | 0 | 0 | 0 | 5 | 1 | 0 | 293
10.1016/j.apcatb.2017.06.044 | Brazil | Univ Sao Paulo | APPLIED CATALYSIS B-ENVIRONMENTAL | 24.319 | 2017-09-05 | 59 | 1963 | 0.030056037 | Ir | None | None | None | 300 | 100 | 0 | 0 | 0 | 180 | 1440 | 0 | 0 | 0 | 0 | 300 |  | 60 | 0 | 0 | 0 | 0 | 0.447058824 | 0 | 0 | 0 | 5 | 1 | 0 | 302
10.1016/j.apcatb.2017.06.044 | Brazil | Univ Sao Paulo | APPLIED CATALYSIS B-ENVIRONMENTAL | 24.319 | 2017-09-05 | 59 | 1963 | 0.030056037 | Ir | None | None | None | 400 | 100 | 0 | 0 | 0 | 180 | 1440 | 0 | 0 | 0 | 0 | 400 |  | 60 | 0 | 0 | 0 | 0 | 0.441860465 | 0 | 0 | 0 | 5 | 1 | 0 | 309
10.1016/j.apcatb.2017.06.044 | Brazil | Univ Sao Paulo | APPLIED CATALYSIS B-ENVIRONMENTAL | 24.319 | 2017-09-05 | 59 | 1963 | 0.030056037 | Ir | None | None | None | 500 | 100 | 0 | 0 | 0 | 180 | 1440 | 0 | 0 | 0 | 0 | 500 |  | 60 | 0 | 0 | 0 | 0 | 0.426966292 | 0 | 0 | 0 | 5 | 1 | 0 | 350
10.1021/jacs.1c01525 | Australia | Univ Adelaide | JOURNAL OF THE AMERICAN CHEMICAL SOCIETY | 16.383 | 2021-04-22 | 135 | 638 | 0.211598746 | Co | Ir | None | None | Ir 0.003 Co 2.997 O 4 | 99.94555414 | 0.054445865 | 0 | 0 | 25 | 180 | 1 | 0 | 0 | 0 | 400 |  | 180 | 0 | 0 | 0 | 0 | 0.102040816 | 0 | 0 | 0 | 5 | 0.1 | 1 | 425
10.1021/jacs.1c01525 | Australia | Univ Adelaide | JOURNAL OF THE AMERICAN CHEMICAL SOCIETY | 16.383 | 2021-04-22 | 135 | 638 | 0.211598746 | Co | Ir | None | None | Ir 0.01 Co 2.99 O 4 | 99.72836226 | 0.271637742 | 0 | 0 | 25 | 180 | 1 | 0 | 0 | 0 | 400 |  | 180 | 0 | 0 | 0 | 0 | 0.102040816 | 0 | 0 | 0 | 5 | 0.1 | 1 | 380
10.1021/jacs.1c01525 | Australia | Univ Adelaide | JOURNAL OF THE AMERICAN CHEMICAL SOCIETY | 16.383 | 2021-04-22 | 135 | 638 | 0.211598746 | Co | Ir | None | None | Ir 0.04 Co 2.96 O 4 | 98.65641008 | 1.34358992 | 0 | 0 | 25 | 180 | 1 | 0 | 0 | 0 | 400 |  | 180 | 0 | 0 | 0 | 0 | 0.102040816 | 0 | 0 | 0 | 5 | 0.1 | 1 | 347
10.1021/jacs.1c01525 | Australia | Univ Adelaide | JOURNAL OF THE AMERICAN CHEMICAL SOCIETY | 16.383 | 2021-04-22 | 135 | 638 | 0.211598746 | Co | Ir | None | None | Ir 0.06 Co 2.94 O 4 | 97.34844617 | 2.651553831 | 0 | 0 | 25 | 180 | 1 | 0 | 0 | 0 | 400 |  | 180 | 0 | 0 | 0 | 0 | 0.102040816 | 0 | 0 | 0 | 5 | 0.1 | 1 | 296
10.1021/jacs.1c01525 | Australia | Univ Adelaide | JOURNAL OF THE AMERICAN CHEMICAL SOCIETY | 16.383 | 2021-04-22 | 135 | 638 | 0.211598746 | Co | Ir | None | None | Ir 0.16 Co 2.84 O 4 | 78.59302006 | 21.40697994 | 0 | 0 | 25 | 180 | 1 | 0 | 0 | 0 | 400 |  | 180 | 0 | 0 | 0 | 0 | 0.102040816 | 0 | 0 | 0 | 5 | 0.1 | 1 | 315
10.1021/jacs.1c01525 | Australia | Univ Adelaide | JOURNAL OF THE AMERICAN CHEMICAL SOCIETY | 16.383 | 2021-04-22 | 135 | 638 | 0.211598746 | Co | Ir | None | None | IrSA@Co3O4 | 97.34844617 | 2.651553831 | 0 | 0 | 25 |  | 1 | 1 | 0 | 0 | 25 | 0 | 0 | 0 | 0 | 0 | 0 | 0.000714286 | 0.101326531 | 1 | 0 | 5 | 0.1 | 1 | 413
10.1021/jz2016507 | USA | MIT | JOURNAL OF PHYSICAL CHEMISTRY LETTERS | 6.888 | 2012-02-02 | 0 | 4005 | 0 | Ir | None | None | None | IrO2 | 100 | 0 | 0 | 0 | 200 | 1160 | 1 | 0 | 1 | 0 | 500 |  | 1200 | 0 | 0 | 0 | 0 | 0.05 | 0 | 0 | 0 | 10 | 0.1 | 1 | 438
10.1021/jz2016507 | USA | MIT | JOURNAL OF PHYSICAL CHEMISTRY LETTERS | 6.888 | 2012-02-02 | 0 | 4005 | 0 | Ru | None | None | None | RuO2 | 100 | 0 | 0 | 0 | 200 | 680 | 1 | 0 | 1 | 0 | 500 |  | 1200 | 0 | 0 | 0 | 0 | 0.05 | 0 | 0 | 0 | 10 | 0.1 | 1 | 452
10.1002/adma.201900510 | Australia | Univ Adelaide | ADVANCED MATERIALS | 32.086 | 2019-05-08 | 311 | 1353 | 0.229859571 | Ru | Ir | Co | None | Co-RuIr | 44.44444444 | 44.44444444 | 11.11111111 | 0 | 198 | 180 | 1 | 0 | 1 | 0 | 25 | 0 | 0 | 0 | 0 | 0 | 0 | 0.051020408 | 0 | 0 | 0 | 5 | 0.1 | 1 | 236
10.1002/adma.201900510 | Australia | Univ Adelaide | ADVANCED MATERIALS | 32.086 | 2019-05-08 | 311 | 1353 | 0.229859571 | Ru | Ir | Ni | None | Ni-RuIr | 44.44444444 | 44.44444444 | 11.11111111 | 0 | 198 | 180 | 1 | 0 | 1 | 0 | 25 | 0 | 0 | 0 | 0 | 0 | 0 | 0.051020408 | 0 | 0 | 0 | 5 | 0.1 | 1 | 313
10.1002/adma.201900510 | Australia | Univ Adelaide | ADVANCED MATERIALS | 32.086 | 2019-05-08 | 311 | 1353 | 0.229859571 | Ru | Ir | Fe | None | Fe-RuIr | 44.44444444 | 44.44444444 | 11.11111111 | 0 | 198 | 180 | 1 | 0 | 1 | 0 | 25 | 0 | 0 | 0 | 0 | 0 | 0 | 0.051020408 | 0 | 0 | 0 | 5 | 0.1 | 1 | 392
10.1002/adma.201900510 | Australia | Univ Adelaide | ADVANCED MATERIALS | 32.086 | 2019-05-08 | 311 | 1353 | 0.229859571 | Ru | Ir | None | None | RuIr | 50 | 50 | 0 | 0 | 198 | 180 | 1 | 0 | 1 | 0 | 25 | 0 | 0 | 0 | 0 | 0 | 0 | 0.051020408 | 0 | 0 | 0 | 5 | 0.1 | 1 | 345
10.1021/jacs.0c12740 | Peoples R China | Chinese Acad Sci | JOURNAL OF THE AMERICAN CHEMICAL SOCIETY | 16.383 | 2021-04-16 | 69 | 644 | 0.107142857 | Au | Ir | None | None | Au@AuIr2 | 66.66666667 | 33.33333333 | 0 | 0 | 220 | 180 | 1 | 0 | 1 | 0 | 25 | 0 | 0 | 0 | 0 | 0 | 0 | 0.06 | 0.24 | 0 | 0 | 10 | 1 | 1 | 261
10.1002/smll.201601787 | Singapore | Nanyang Technol Univ | SMALL | 15.153 | 2016-08-03 | 45 | 2361 | 0.01905972 | Ir | Au | None | None | Au@Ir NRB | 51.5974732 | 48.4025268 | 0 | 0 | 25 | 60 | 0 | 0 | 1 | 0 | 25 | 0 | 0 | 0 | 0 | 0 | 0 | 0.013956728 | 0 | 0 | 0 | 5 | 1 | 0 | 302
10.1016/j.elecom.2015.08.015 | Canada | Univ Alberta | ELECTROCHEMISTRY COMMUNICATIONS | 5.443 | 2015-12-09 | 25 | 2599 | 0.009619084 | Ir | Ni | None | None | IrNi0.125 | 88.88888889 | 11.11111111 | 0 | 0 | 25 | 86400 | 0 | 0 | 0 | 0 | 25 | 0 | 0 | 0 | 0 | 0 | 0 | 0.017324841 | 0 | 0 | 0 | 10 | 0.2 |  | 304
10.1126/sciadv.abl9271 | Peoples R China | Xiamen Univ | SCIENCE ADVANCES | 14.98 | 2022-03-28 | 17 | 298 | 0.05704698 | Se | Ru | Pt | None | SS Pt-RuO2 HNSs | 65.82933878 | 32.48408078 | 1.686580442 | 0 | 180 | 720 | 1 | 1 | 0 | 0 | 300 |  | 600 | 0 | 0 | 0 | 0 | 0.098533793 | 0.39413517 | 0 | 0 | 5 | 1 |  | 228
10.1126/sciadv.abl9271 | Peoples R China | Xiamen Univ | SCIENCE ADVANCES | 14.98 | 2022-03-28 | 17 | 298 | 0.05704698 | Se | Ru | None | None | Ru O2 HNSs | 66.95865028 | 33.04134972 | 0 | 0 | 180 | 720 | 1 | 1 | 0 | 0 | 300 |  | 600 | 0 | 0 | 0 | 0 | 0.067656906 | 0.270627626 | 0 | 0 | 5 | 1 |  | 239
10.1126/sciadv.abl9271 | Peoples R China | Xiamen Univ | SCIENCE ADVANCES | 14.98 | 2022-03-28 | 17 | 298 | 0.05704698 | Se | Ru | Pt | None | 2% Pt-RuO2 | 66.51016343 | 32.82003984 | 0.669796731 | 0 | 180 | 720 | 1 | 1 | 0 | 0 | 300 |  | 600 | 0 | 0 | 0 | 0 | 0.064810541 | 0.259242165 | 0 | 0 | 5 | 1 |  | 233
10.1126/sciadv.abl9271 | Peoples R China | Xiamen Univ | SCIENCE ADVANCES | 14.98 | 2022-03-28 | 17 | 298 | 0.05704698 | Se | Ru | Pt | None | 10% Pt-RuO2 | 64.58747543 | 31.87127211 | 3.541252457 | 0 | 180 | 720 | 1 | 1 | 0 | 0 | 300 |  | 600 | 0 | 0 | 0 | 0 | 0.074931614 | 0.299726456 | 0 | 0 | 5 | 1 |  | 257
10.1021/acsami.8b14563 | South Korea | Ewha Womans Univ | ACS APPLIED MATERIALS & INTERFACES | 10.383 | 2019-02-01 | 34 | 1449 | 0.023464458 | Ir | None | None | None | Ir1Oy-50 | 100 | 0 | 0 | 0 | 25 | 2880 | 1 | 0 | 0 | 0 | 400 | 1 | 180 | 0 | 0 | 0 | 0 | 0.857 | 0 | 0 | 0 | 10 | 1 |  | 252
10.1021/acsami.8b14563 | South Korea | Ewha Womans Univ | ACS APPLIED MATERIALS & INTERFACES | 10.383 | 2019-02-01 | 34 | 1449 | 0.023464458 | Ir | Au | None | None | Au0.05Ir0.95Oy-50 | 95 | 5 | 0 | 0 | 25 | 2880 | 1 | 0 | 0 | 0 | 400 | 1 | 180 | 0 | 0 | 0 | 0 | 0.857 | 0 | 0 | 0 | 10 | 1 |  | 246
10.1021/acsami.8b14563 | South Korea | Ewha Womans Univ | ACS APPLIED MATERIALS & INTERFACES | 10.383 | 2019-02-01 | 34 | 1449 | 0.023464458 | Ir | Au | None | None | Au0.1Ir0.9Oy-50 | 90 | 10 | 0 | 0 | 25 | 2880 | 1 | 0 | 0 | 0 | 400 | 1 | 180 | 0 | 0 | 0 | 0 | 0.857 | 0 | 0 | 0 | 10 | 1 |  | 241
10.1021/acsami.8b14563 | South Korea | Ewha Womans Univ | ACS APPLIED MATERIALS & INTERFACES | 10.383 | 2019-02-01 | 34 | 1449 | 0.023464458 | Ir | Au | None | None | Au0.33Ir0.67Oy-50 | 67 | 33 | 0 | 0 | 25 | 2880 | 1 | 0 | 0 | 0 | 400 | 1 | 180 | 0 | 0 | 0 | 0 | 0.857 | 0 | 0 | 0 | 10 | 1 |  | 267
10.1021/acsami.8b14563 | South Korea | Ewha Womans Univ | ACS APPLIED MATERIALS & INTERFACES | 10.383 | 2019-02-01 | 34 | 1449 | 0.023464458 | Au | None | None | None | Au1-50 | 100 | 0 | 0 | 0 | 25 | 2880 | 1 | 0 | 0 | 0 | 400 | 1 | 180 | 0 | 0 | 0 | 0 | 0.857 | 0 | 0 | 0 | 10 | 1 |  | 1130
10.1002/anie.202106631 | Peoples R China | Qingdao Univ Sci & Technol | ANGEWANDTE CHEMIE-INTERNATIONAL EDITION | 16.823 | 2021-07-23 | 100 | 546 | 0.183150183 | Na | Ru | None | None | a/c-RuO2 | 91.28194296 | 8.718057041 | 0 | 0 | 25 |  | 1 | 0 | 0 | 0 | 450 |  | 180 | 0 | 0 | 0 | 0 | 0.404 | 0 | 0 | 0 | 5 | 0.1 | 0 | 205
10.1002/anie.202106631 | Peoples R China | Qingdao Univ Sci & Technol | ANGEWANDTE CHEMIE-INTERNATIONAL EDITION | 16.823 | 2021-07-23 | 100 | 546 | 0.183150183 | Na | Ru | None | None | a/c-RuO2-400 | 91.28194296 | 8.718057041 | 0 | 0 | 25 |  | 1 | 0 | 0 | 0 | 400 |  | 180 | 0 | 0 | 0 | 0 | 0.404 | 0 | 0 | 0 | 5 | 0.1 | 0 | 229
10.1002/anie.202106631 | Peoples R China | Qingdao Univ Sci & Technol | ANGEWANDTE CHEMIE-INTERNATIONAL EDITION | 16.823 | 2021-07-23 | 100 | 546 | 0.183150183 | Na | Ru | None | None | a/c-RuO2-500 | 91.28194296 | 8.718057041 | 0 | 0 | 25 |  | 1 | 0 | 0 | 0 | 500 |  | 180 | 0 | 0 | 0 | 0 | 0.404 | 0 | 0 | 0 | 5 | 0.1 | 0 | 248
10.1002/anie.202106631 | Peoples R China | Qingdao Univ Sci & Technol | ANGEWANDTE CHEMIE-INTERNATIONAL EDITION | 16.823 | 2021-07-23 | 100 | 546 | 0.183150183 | Na | Ru | None | None | a/c-RuO2-550 | 91.28194296 | 8.718057041 | 0 | 0 | 25 |  | 1 | 0 | 0 | 0 | 550 |  | 180 | 0 | 0 | 0 | 0 | 0.404 | 0 | 0 | 0 | 5 | 0.1 | 0 | 245
10.1002/anie.202106631 | Peoples R China | Qingdao Univ Sci & Technol | ANGEWANDTE CHEMIE-INTERNATIONAL EDITION | 16.823 | 2021-07-23 | 100 | 546 | 0.183150183 | Na | Ru | None | None | a/c-RuO2-0.5 | 91.28194296 | 8.718057041 | 0 | 0 | 25 |  | 1 | 0 | 0 | 0 | 450 |  | 30 | 0 | 0 | 0 | 0 | 0.404 | 0 | 0 | 0 | 5 | 0.1 | 0 | 215
10.1002/anie.202106631 | Peoples R China | Qingdao Univ Sci & Technol | ANGEWANDTE CHEMIE-INTERNATIONAL EDITION | 16.823 | 2021-07-23 | 100 | 546 | 0.183150183 | Na | Ru | None | None | a/c-RuO2-1 | 91.28194296 | 8.718057041 | 0 | 0 | 25 |  | 1 | 0 | 0 | 0 | 450 |  | 60 | 0 | 0 | 0 | 0 | 0.404 | 0 | 0 | 0 | 5 | 0.1 | 0 | 208
10.1002/anie.202106631 | Peoples R China | Qingdao Univ Sci & Technol | ANGEWANDTE CHEMIE-INTERNATIONAL EDITION | 16.823 | 2021-07-23 | 100 | 546 | 0.183150183 | Na | Ru | None | None | a/c-RuO2-5 | 91.28194296 | 8.718057041 | 0 | 0 | 25 |  | 1 | 0 | 0 | 0 | 450 |  | 300 | 0 | 0 | 0 | 0 | 0.404 | 0 | 0 | 0 | 5 | 0.1 | 0 | 250
10.1002/cnma.202000124 | USA | Univ Illinois | CHEMNANOMAT | 3.82 | 2020-04-28 | 2 | 997 | 0.002006018 | Ru | Y | None | None | nano-Y2Ru2O7-?? | 50 | 50 | 0 | 0 | 300 | 120 | 0 | 0 | 0 | 0 | 550 | 50 | 300 | 0 | 0 | 0 | 0 | 0.025 | 0.025 | 0 | 0 | 10 | 0.1 |  | 270
10.1021/acsaem.8b00691 | USA | Univ Illinois | ACS APPLIED ENERGY MATERIALS | 6.959 | 2019-03-01 | 36 | 1421 | 0.025334272 | Ir | Y | None | None | Y2Ir2O7 | 50 | 50 | 0 | 0 | 80 | 300 | 1 | 0 | 0 | 0 | 1000 | 5 | 720 | 0 | 0 | 0 | 0 | 0.102 | 0 | 0 | 0 | 10 | 0.1 |  | 370
10.1021/cm302468b | England | Univ Warwick | CHEMISTRY OF MATERIALS | 10.508 | 2012-11-13 | 88 | 3720 | 0.023655914 | Ir | Bi | None | None | Ir2Bi2O7 | 50 | 50 | 0 | 0 | 25 | 180 | 1 | 0 | 0 | 0 | 240 |  | 7200 | 0 | 0 | 0 | 0 | 0.402 | 0 | 0 | 0 | 1 | 2 | 0 | 360
10.1021/acs.inorgchem.9b00868 | India | Acad Sci & Innovat Res AcSIR | INORGANIC CHEMISTRY | 5.436 | 2019-07-24 | 32 | 1276 | 0.02507837 | Co | Ti | None | None | Co2TiO4/CC | 66.66666667 | 33.33333333 | 0 | 0 | 25 |  | 1 | 0 | 0 | 0 | 900 |  | 360 | 0 | 0 | 0 | 0 | 0.666666667 | 0 | 0 | 1 | 5 | 1 |  | 558
10.1021/acs.inorgchem.9b00868 | India | Acad Sci & Innovat Res AcSIR | INORGANIC CHEMISTRY | 5.436 | 2019-07-24 | 32 | 1276 | 0.02507837 | Co | None | None | None | Co3O4/cc | 100 | 0 | 0 | 0 | 25 |  | 1 | 0 | 0 | 0 | 800 |  | 360 | 0 | 0 | 0 | 0 | 0.666666667 | 0 | 0 | 1 | 5 | 1 |  | 885
10.1021/jacs.1c00384 | Peoples R China | Fudan Univ | JOURNAL OF THE AMERICAN CHEMICAL SOCIETY | 16.383 | 2021-05-20 | 67 | 610 | 0.109836066 | Ru | Sr | Ir | None | Sr1.7Ru5Ir1O13.7 | 62.5 | 25 | 12.5 | 0 | 25 | 4320 | 0 | 0 | 0 | 0 | 500 |  | 60 | 0 | 0 | 0 | 0 | 0.32 | 0.128 | 0 | 0 | 10 | 1 |  | 193
10.1021/jacs.1c00384 | Peoples R China | Fudan Univ | JOURNAL OF THE AMERICAN CHEMICAL SOCIETY | 16.383 | 2021-05-20 | 67 | 610 | 0.109836066 | Ru | Ir | None | None | Ru5Ir0.9O11.8 | 83.33333333 | 16.66666667 | 0 | 0 | 25 | 4320 | 0 | 0 | 0 | 0 | 500 |  | 60 | 0 | 0 | 0 | 0 | 0.32 | 0.128 | 0 | 0 | 10 | 1 |  | 239
10.1021/jacs.1c00384 | Peoples R China | Fudan Univ | JOURNAL OF THE AMERICAN CHEMICAL SOCIETY | 16.383 | 2021-05-20 | 67 | 610 | 0.109836066 | Ru | Sr | None | None | Sr1.6Ru5O11.6 | 62.5 | 37.5 | 0 | 0 | 25 | 4320 | 0 | 0 | 0 | 0 | 500 |  | 60 | 0 | 0 | 0 | 0 | 0.32 | 0.128 | 0 | 0 | 10 | 1 |  | 238
10.1021/jacs.1c00384 | Peoples R China | Fudan Univ | JOURNAL OF THE AMERICAN CHEMICAL SOCIETY | 16.383 | 2021-05-20 | 67 | 610 | 0.109836066 | Ru | Sr | Ir | None | Sr1.7Ru5Ir1O13.7 | 62.5 | 25 | 12.5 | 0 | 25 | 4320 | 0 | 0 | 0 | 0 | 500 |  | 60 | 0 | 0 | 0 | 0 | 1.5 | 0.6 | 0 | 1 | 10 | 1 |  | 180
10.1021/jacs.1c00384 | Peoples R China | Fudan Univ | JOURNAL OF THE AMERICAN CHEMICAL SOCIETY | 16.383 | 2021-05-20 | 67 | 610 | 0.109836066 | Ru | Ir | None | None | Ru5Ir0.9O11.8 | 83.33333333 | 16.66666667 | 0 | 0 | 25 | 4320 | 0 | 0 | 0 | 0 | 500 |  | 60 | 0 | 0 | 0 | 0 | 1.5 | 0.6 | 0 | 1 | 10 | 1 |  | 219
10.1021/jacs.1c00384 | Peoples R China | Fudan Univ | JOURNAL OF THE AMERICAN CHEMICAL SOCIETY | 16.383 | 2021-05-20 | 67 | 610 | 0.109836066 | Ru | Sr | None | None | Sr1.6Ru5O11.6 | 62.5 | 37.5 | 0 | 0 | 25 | 4320 | 0 | 0 | 0 | 0 | 500 |  | 60 | 0 | 0 | 0 | 0 | 1.5 | 0.6 | 0 | 1 | 10 | 1 |  | 235
10.1021/jacs.1c00384 | Peoples R China | Fudan Univ | JOURNAL OF THE AMERICAN CHEMICAL SOCIETY | 16.383 | 2021-05-20 | 67 | 610 | 0.109836066 | Ru | Ir | Ir | None | Sr3Ru3Ir3Ox | 33.33333333 | 33.33333333 | 33.33333333 | 0 | 25 | 4320 | 0 | 0 | 0 | 0 | 500 |  | 60 | 0 | 0 | 0 | 0 | 0.32 | 0.128 | 0 | 0 | 10 | 1 |  | 229
10.1021/jacs.1c00384 | Peoples R China | Fudan Univ | JOURNAL OF THE AMERICAN CHEMICAL SOCIETY | 16.383 | 2021-05-20 | 67 | 610 | 0.109836066 | Ir | Sr | Ru | None | Sr3Ru1Ir5Ox | 55.55555556 | 33.33333333 | 11.11111111 | 0 | 25 | 4320 | 0 | 0 | 0 | 0 | 500 |  | 60 | 0 | 0 | 0 | 0 | 0.32 | 0.128 | 0 | 0 | 10 | 1 |  | 253
10.1021/jacs.1c00384 | Peoples R China | Fudan Univ | JOURNAL OF THE AMERICAN CHEMICAL SOCIETY | 16.383 | 2021-05-20 | 67 | 610 | 0.109836066 | Ru | Ir | Sr | None | Sr1Ru7Ir1Ox | 77.77777778 | 11.11111111 | 11.11111111 | 0 | 25 | 4320 | 0 | 0 | 0 | 0 | 500 |  | 60 | 0 | 0 | 0 | 0 | 0.32 | 0.128 | 0 | 0 | 10 | 1 |  | 235
10.1021/jacs.1c00384 | Peoples R China | Fudan Univ | JOURNAL OF THE AMERICAN CHEMICAL SOCIETY | 16.383 | 2021-05-20 | 67 | 610 | 0.109836066 | Sr | Ir | Ru | None | Sr7Ru1Ir1Ox | 77.77777778 | 11.11111111 | 11.11111111 | 0 | 25 | 4320 | 0 | 0 | 0 | 0 | 500 |  | 60 | 0 | 0 | 0 | 0 | 0.32 | 0.128 | 0 | 0 | 10 | 1 |  | 247
10.1016/j.apcatb.2020.119433 | South Korea | Korea Adv Inst Sci & Technol KAIST | APPLIED CATALYSIS B-ENVIRONMENTAL | 24.319 | 2020-10-08 | 36 | 834 | 0.043165468 | Ti | Ir | None | None | Ir/TiO2 | 87.15203426 | 12.84796574 | 0 | 0 | 160 | 180 | 1 | 0 | 1 | 0 | 25 | 0 | 0 | 0 | 0 | 0 | 0 | 0.04375 | 0.106730769 | 1 | 0 | 5 | 0.1 | 0 | 362
10.1016/j.apcatb.2020.119433 | South Korea | Korea Adv Inst Sci & Technol KAIST | APPLIED CATALYSIS B-ENVIRONMENTAL | 24.319 | 2020-10-08 | 36 | 834 | 0.043165468 | Ti | Ir | Mo | None | Ir/TiO2-MoOx-5 | 82.00424178 | 13.67974549 | 4.316012725 | 0 | 100 | 30 | 1 | 0 | 1 | 0 | 25 | 0 | 0 | 0 | 0 | 0 | 0 | 0.04375 | 0.106730769 | 1 | 0 | 5 | 0.1 | 0 | 340
10.1016/j.apcatb.2020.119433 | South Korea | Korea Adv Inst Sci & Technol KAIST | APPLIED CATALYSIS B-ENVIRONMENTAL | 24.319 | 2020-10-08 | 36 | 834 | 0.043165468 | Ti | Mo | Ir | None | Ir/TiO2-MoOx-10 | 72.62160542 | 13.69864908 | 13.67974549 | 0 | 100 | 30 | 1 | 0 | 1 | 0 | 25 | 0 | 0 | 0 | 0 | 0 | 0 | 0.04375 | 0.106730769 | 1 | 0 | 5 | 0.1 | 0 | 328
10.1016/j.apcatb.2020.119433 | South Korea | Korea Adv Inst Sci & Technol KAIST | APPLIED CATALYSIS B-ENVIRONMENTAL | 24.319 | 2020-10-08 | 36 | 834 | 0.043165468 | Ti | Mo | Ir | None | Ir/TiO2-MoOx-20 | 57.10416837 | 29.21608614 | 13.67974549 | 0 | 100 | 30 | 1 | 0 | 1 | 0 | 25 | 0 | 0 | 0 | 0 | 0 | 0 | 0.04375 | 0.106730769 | 1 | 0 | 5 | 0.1 | 0 | 307
10.1016/j.apcatb.2020.119433 | South Korea | Korea Adv Inst Sci & Technol KAIST | APPLIED CATALYSIS B-ENVIRONMENTAL | 24.319 | 2020-10-08 | 36 | 834 | 0.043165468 | Ti | Mo | Ir | None | Ir/TiO2-MoOx-28 | 44.79723553 | 41.52301898 | 13.67974549 | 0 | 100 | 30 | 1 | 0 | 1 | 0 | 25 | 0 | 0 | 0 | 0 | 0 | 0 | 0.04375 | 0.106730769 | 1 | 0 | 5 | 0.1 | 0 | 295
10.1016/j.apcatb.2020.119433 | South Korea | Korea Adv Inst Sci & Technol KAIST | APPLIED CATALYSIS B-ENVIRONMENTAL | 24.319 | 2020-10-08 | 36 | 834 | 0.043165468 | Mo | Ti | Ir | None | Ir/TiO2-MoOx-33 | 51.52240191 | 34.7978526 | 13.67974549 | 0 | 100 | 30 | 1 | 0 | 1 | 0 | 25 | 0 | 0 | 0 | 0 | 0 | 0 | 0.04375 | 0.106730769 | 1 | 0 | 5 | 0.1 | 0 | 289
10.1016/j.apcatb.2020.119433 | South Korea | Korea Adv Inst Sci & Technol KAIST | APPLIED CATALYSIS B-ENVIRONMENTAL | 24.319 | 2020-10-08 | 36 | 834 | 0.043165468 | Mo | Ti | Ir | None | Ir/TiO2-MoOx-36 | 59.80760491 | 26.5126496 | 13.67974549 | 0 | 100 | 30 | 1 | 0 | 1 | 0 | 25 | 0 | 0 | 0 | 0 | 0 | 0 | 0.04375 | 0.106730769 | 1 | 0 | 5 | 0.1 | 0 | 299
10.1002/adma.201903616 | Peoples R China | Beijing Univ Chem Technol | ADVANCED MATERIALS | 32.086 | 2019-08-26 | 76 | 1243 | 0.061142397 | Ir | Co | None | None | IrCo@IrOx | 75 | 25 | 0 | 0 | 180 | 720 | 0 | 0 | 1 | 0 | 200 |  | 300 | 0 | 0 | 0 | 0 | 0.0255 | 0.1275 | 1 | 0 | 5 | 0.1 | 0 | 247
10.1002/adma.201903616 | Peoples R China | Beijing Univ Chem Technol | ADVANCED MATERIALS | 32.086 | 2019-08-26 | 76 | 1243 | 0.061142397 | Ir | Co | None | None | IrCo NDs | 75 | 25 | 0 | 0 | 180 | 720 | 0 | 0 | 1 | 0 | 25 | 0 | 0 | 0 | 0 | 0 | 0 | 0.0255 | 0 | 0 | 0 | 5 | 0.1 | 0 | 280
10.1002/anie.201813361 | Peoples R China | Chinese Acad Sci | ANGEWANDTE CHEMIE-INTERNATIONAL EDITION | 16.823 | 2019-04-19 | 119 | 1372 | 0.086734694 | Mn | None | None | None | g-MnO2-FTO | 100 | 0 | 0 | 0 | 220 | 10 | 0 | 0 | 0 | 0 | 220 |  | 360 | 0 | 0 | 0 | 0 | 3.5 | 0 | 1 | 1 | 1 | 2 |  | 488
10.1002/anie.201813361 | Peoples R China | Chinese Acad Sci | ANGEWANDTE CHEMIE-INTERNATIONAL EDITION | 16.823 | 2019-04-19 | 119 | 1372 | 0.086734694 | Mn | None | None | None | g-MnO2-CP | 100 | 0 | 0 | 0 | 220 | 10 | 0 | 0 | 0 | 0 | 220 |  | 360 | 0 | 0 | 0 | 0 | 3.5 | 0 | 0 | 1 | 1 | 2 |  | 412
10.1021/acscatal.9b05611 | Portugal | Int Iberian Nanotechnol Lab INL | ACS CATALYSIS | 13.7 | 2020-04-28 | 68 | 997 | 0.068204614 | Ir | Ru | Te | None | IrRu@Te | 37.4747407 | 37.47014966 | 25.05510964 | 0 | 180 | 1080 | 0 | 0 | 0 | 0 | 25 | 0 | 0 | 0 | 0 | 0 | 0 | 0.15 | 0 | 0 | 0 | 5 | 1 | 0 | 223
10.1021/acscatal.9b05611 | Portugal | Int Iberian Nanotechnol Lab INL | ACS CATALYSIS | 13.7 | 2020-04-28 | 68 | 997 | 0.068204614 | Ir | Ru | Te | None | IrRu@Te | 37.4747407 | 37.47014966 | 25.05510964 | 0 | 180 | 1080 | 0 | 0 | 0 | 0 | 25 | 0 | 0 | 0 | 0 | 0 | 0 | 0.3 | 0 | 0 | 0 | 5 | 1 | 0 | 218
10.1021/acscatal.9b05611 | Portugal | Int Iberian Nanotechnol Lab INL | ACS CATALYSIS | 13.7 | 2020-04-28 | 68 | 997 | 0.068204614 | Ir | Ru | Te | None | IrRu@Te | 37.4747407 | 37.47014966 | 25.05510964 | 0 | 180 | 1080 | 0 | 0 | 0 | 0 | 25 | 0 | 0 | 0 | 0 | 0 | 0 | 0.6 | 0 | 0 | 0 | 5 | 1 | 0 | 210
10.1021/acscatal.9b05611 | Portugal | Int Iberian Nanotechnol Lab INL | ACS CATALYSIS | 13.7 | 2020-04-28 | 68 | 997 | 0.068204614 | Ir | Ru | Te | None | IrRu@Te | 37.4747407 | 37.47014966 | 25.05510964 | 0 | 180 | 1080 | 0 | 0 | 0 | 0 | 25 | 0 | 0 | 0 | 0 | 0 | 0 | 0.9 | 0 | 0 | 0 | 5 | 1 | 0 | 206
10.1021/acscatal.9b05611 | Portugal | Int Iberian Nanotechnol Lab INL | ACS CATALYSIS | 13.7 | 2020-04-28 | 68 | 997 | 0.068204614 | Ir | Ru | Te | None | IrRu@Te | 37.4747407 | 37.47014966 | 25.05510964 | 0 | 180 | 1080 | 0 | 0 | 0 | 0 | 25 | 0 | 0 | 0 | 0 | 0 | 0 | 0.15 | 0 | 0 | 0 | 5 | 0.1 | 0 | 244
10.1021/acs.jpcc.9b09796 | Peoples R China | Univ Sci & Technol China | JOURNAL OF PHYSICAL CHEMISTRY C | 4.177 | 2020-02-25 | 16 | 1060 | 0.01509434 | S | Ni | None | None | NiS/SCN | 85.71428571 | 14.28571429 | 0 | 0 | 25 |  | 1 | 0 | 0 | 1 | 600 | 2 | 120 | 0 | 1 | 0 | 1 | 0.294 | 0 | 0 | 1 | 50 | 1 | 0 | 337
10.1021/acs.jpcc.1c09775 | Japan | Univ Kitakyushu | JOURNAL OF PHYSICAL CHEMISTRY C | 4.177 | 2022-01-29 | 1 | 356 | 0.002808989 | Ir | Ta | None | None | IrO2?CTa2O5 | 70 | 30 | 0 | 0 | 25 |  | 1 | 0 | 0 | 0 | 250 |  | 60 | 0 | 0 | 0 | 0 | 0.661956411 | 0 | 1 | 0 | 20 | 0.2 | 0 | 396
10.1021/acs.jpcc.1c09775 | Japan | Univ Kitakyushu | JOURNAL OF PHYSICAL CHEMISTRY C | 4.177 | 2022-01-29 | 1 | 356 | 0.002808989 | Ir | Ta | None | None | IrO2?CTa2O5 | 70 | 30 | 0 | 0 | 25 |  | 1 | 0 | 0 | 0 | 300 |  | 60 | 0 | 0 | 0 | 0 | 0.661956411 | 0 | 1 | 0 | 20 | 0.2 | 0 | 309
10.1021/acs.jpcc.1c09775 | Japan | Univ Kitakyushu | JOURNAL OF PHYSICAL CHEMISTRY C | 4.177 | 2022-01-29 | 1 | 356 | 0.002808989 | Ir | Ta | None | None | IrO2?CTa2O5 | 70 | 30 | 0 | 0 | 25 |  | 1 | 0 | 0 | 0 | 350 |  | 60 | 0 | 0 | 0 | 0 | 0.661956411 | 0 | 1 | 0 | 20 | 0.2 | 0 | 294
10.1021/acs.jpcc.1c09775 | Japan | Univ Kitakyushu | JOURNAL OF PHYSICAL CHEMISTRY C | 4.177 | 2022-01-29 | 1 | 356 | 0.002808989 | Ir | Ta | None | None | IrO2?CTa2O5 | 70 | 30 | 0 | 0 | 25 |  | 1 | 0 | 0 | 0 | 400 |  | 60 | 0 | 0 | 0 | 0 | 0.661956411 | 0 | 1 | 0 | 20 | 0.2 | 0 | 334
10.1021/acs.jpcc.1c09775 | Japan | Univ Kitakyushu | JOURNAL OF PHYSICAL CHEMISTRY C | 4.177 | 2022-01-29 | 1 | 356 | 0.002808989 | Ir | Ta | None | None | IrO2?CTa2O5 | 70 | 30 | 0 | 0 | 25 |  | 1 | 0 | 0 | 0 | 450 |  | 60 | 0 | 0 | 0 | 0 | 0.661956411 | 0 | 1 | 0 | 20 | 0.2 | 0 | 362
10.1021/acs.jpcc.1c09775 | Japan | Univ Kitakyushu | JOURNAL OF PHYSICAL CHEMISTRY C | 4.177 | 2022-01-29 | 1 | 356 | 0.002808989 | Ir | Ta | None | None | IrO2?CTa2O5 | 70 | 30 | 0 | 0 | 25 |  | 1 | 0 | 0 | 0 | 550 |  | 60 | 0 | 0 | 0 | 0 | 0.661956411 | 0 | 1 | 0 | 20 | 0.2 | 0 | 392
10.1016/j.electacta.2009.05.090 | Peoples R China | Chinese Acad Sci | ELECTROCHIMICA ACTA | 7.336 | 2009-11-01 | 182 | 4828 | 0.037696769 | Ir | None | None | None | IrO2 | 100 | 0 | 0 | 0 | 25 |  | 1 | 0 | 0 | 0 | 490 | 5 | 30 | 0 | 0 | 0 | 0 | 0.99 | 0 | 0 | 0 | 5 | 1 | 0 | 278
10.1016/j.electacta.2009.05.090 | Peoples R China | Chinese Acad Sci | ELECTROCHIMICA ACTA | 7.336 | 2009-11-01 | 182 | 4828 | 0.037696769 | Ir | Ru | None | None | Ir0.8Ru0.2O2 | 80 | 20 | 0 | 0 | 25 |  | 1 | 0 | 0 | 0 | 490 | 5 | 30 | 0 | 0 | 0 | 0 | 0.99 | 0 | 0 | 0 | 5 | 1 | 0 | 280
10.1016/j.electacta.2009.05.090 | Peoples R China | Chinese Acad Sci | ELECTROCHIMICA ACTA | 7.336 | 2009-11-01 | 182 | 4828 | 0.037696769 | Ir | Ru | None | None | Ir0.6Ru0.4O2 | 60 | 40 | 0 | 0 | 25 |  | 1 | 0 | 0 | 0 | 490 | 5 | 30 | 0 | 0 | 0 | 0 | 0.99 | 0 | 0 | 0 | 5 | 1 | 0 | 262
10.1016/j.electacta.2009.05.090 | Peoples R China | Chinese Acad Sci | ELECTROCHIMICA ACTA | 7.336 | 2009-11-01 | 182 | 4828 | 0.037696769 | Ru | Ir | None | None | Ru0.6Ir0.4O2 | 60 | 40 | 0 | 0 | 25 |  | 1 | 0 | 0 | 0 | 490 | 5 | 30 | 0 | 0 | 0 | 0 | 0.99 | 0 | 0 | 0 | 5 | 1 | 0 | 218
10.1016/j.electacta.2009.05.090 | Peoples R China | Chinese Acad Sci | ELECTROCHIMICA ACTA | 7.336 | 2009-11-01 | 182 | 4828 | 0.037696769 | Ru | Ir | None | None | Ru0.8Ir0.2O2 | 80 | 20 | 0 | 0 | 25 |  | 1 | 0 | 0 | 0 | 490 | 5 | 30 | 0 | 0 | 0 | 0 | 0.99 | 0 | 0 | 0 | 5 | 1 | 0 | 207
10.1016/j.electacta.2009.05.090 | Peoples R China | Chinese Acad Sci | ELECTROCHIMICA ACTA | 7.336 | 2009-11-01 | 182 | 4828 | 0.037696769 | Ru | None | None | None | RuO2 | 100 | 0 | 0 | 0 | 25 |  | 1 | 0 | 0 | 0 | 490 | 5 | 30 | 0 | 0 | 0 | 0 | 0.99 | 0 | 0 | 0 | 5 | 1 | 0 | 194
10.1002/adfm.202101405 | Peoples R China | Beijing Univ Chem Technol | ADVANCED FUNCTIONAL MATERIALS | 19.924 | 2021-06-08 | 24 | 591 | 0.040609137 | S | Ru | Fe | None | S-RuFeOx | 97.67869455 | 1.160652724 | 1.160652724 | 0 | 200 | 120 | 1 | 0 | 1 | 0 | 400 | 5 | 300 | 0 | 0 | 0 | 0 | 0.038860759 | 0.155443038 | 0 | 0 | 10 | 0.1 | 1 | 187
10.1002/adfm.202101405 | Peoples R China | Beijing Univ Chem Technol | ADVANCED FUNCTIONAL MATERIALS | 19.924 | 2021-06-08 | 24 | 591 | 0.040609137 | S | Ru | None | None | S-RuO2 | 98.82571794 | 1.17428206 | 0 | 0 | 200 | 120 | 1 | 0 | 1 | 0 | 400 | 5 | 300 | 0 | 0 | 0 | 0 | 0.026962025 | 0.1078481 | 0 | 0 | 10 | 0.1 | 1 | 232
10.1016/j.nanoen.2018.11.023 | Peoples R China | Soochow Univ | NANO ENERGY | 19.069 | 2019-01-25 | 95 | 1456 | 0.065247253 | Ag | Ir | None | None | Ir6Ag9?NTs/C | 60.04378186 | 39.95621814 | 0 | 0 | 200 | 300 | 1 | 0 | 1 | 0 | 300 |  | 120 | 0 | 0 | 0 | 1 | 0.03378 | 0.13512 | 0 | 0 | 5 | 1 | 0 | 285
10.1016/j.nanoen.2018.11.023 | Peoples R China | Soochow Univ | NANO ENERGY | 19.069 | 2019-01-25 | 95 | 1456 | 0.065247253 | Ag | Ir | None | None | Ir3Ag9 NTs/C | 75.03419522 | 24.96580478 | 0 | 0 | 200 | 300 | 1 | 0 | 1 | 0 | 300 |  | 120 | 0 | 0 | 0 | 1 | 0.05427 | 0.21708 | 0 | 0 | 5 | 1 | 0 | 302
10.1016/j.nanoen.2018.11.023 | Peoples R China | Soochow Univ | NANO ENERGY | 19.069 | 2019-01-25 | 95 | 1456 | 0.065247253 | Ag | Ir | None | None | Ir6Ag9?NTs/C | 60.04378186 | 39.95621814 | 0 | 0 | 200 | 300 | 1 | 0 | 1 | 0 | 300 |  | 120 | 0 | 0 | 0 | 1 | 0.03378 | 0.13512 | 0 | 0 | 5 | 0.1 | 0 | 296
10.1016/j.nanoen.2018.11.023 | Peoples R China | Soochow Univ | NANO ENERGY | 19.069 | 2019-01-25 | 95 | 1456 | 0.065247253 | Ag | Ir | None | None | Ir3Ag9 NTs/C | 75.03419522 | 24.96580478 | 0 | 0 | 200 | 300 | 1 | 0 | 1 | 0 | 300 |  | 120 | 0 | 0 | 0 | 1 | 0.05427 | 0.21708 | 0 | 0 | 5 | 0.1 | 0 | 325
10.3390/polym11040629 | Peoples R China | State Key Laboratory of Advanced Technology for Materials Synthesis and Processing | Polymers | 4.967 | 2019-04-10 | 0 | 1381 | 0 | Ir | None | None | None | 3-DOM IrO2 | 100 | 0 | 0 | 0 | 70 | 180 | 0 | 0 | 0 | 0 | 450 | 5 | 240 | 0 | 0 | 0 | 0 | 0.106 | 0 | 0 | 0 | 5 | 1 | 0 | 303
10.1016/j.ijhydene.2018.08.034 | Japan | Toyota Technol Inst | INTERNATIONAL JOURNAL OF HYDROGEN ENERGY | 7.139 | 2018-12-28 | 31 | 1484 | 0.020889488 | Ir | None | None | None | IrO 2 /CNT | 100 | 0 | 0 | 0 | 120 | 240 | 1 | 0 | 0 | 0 | 120 |  | 240 | 0 | 0 | 0 | 0 | 0.088666667 | 1.824 | 0 | 0 | 5 | 0.2 | 0 | 270
10.1007/s12678-016-0348-4 | Japan | Shinshu Univ | ELECTROCATALYSIS | 2.713 | 2016-12-28 | 31 | 2214 | 0.014001807 | K | Ir | None | None | IrO2 nanosheet | 80 | 20 | 0 | 0 | 25 |  | 1 | 0 | 0 | 1 | 780 |  | 60 | 0 | 1 | 0 | 1 | 0.00598 | 0 | 0 | 0 | 10 | 0.1 | 0 | 420
10.1002/chem.201905063 | Peoples R China | Tsinghua Univ | CHEMISTRY-A EUROPEAN JOURNAL | 5.02 | 2020-04-23 | 8 | 1002 | 0.007984032 | Ir | Ru | Mn | None | IrRuMn/C | 64.63570916 | 20.11113159 | 15.25315925 | 0 | 200 | 360 | 0 | 0 | 1 | 0 | 25 | 0 | 0 | 0 | 0 | 0 | 0 | 0.5 | 0.1 | 0 | 0 | 5 | 0.1 | 1 | 260
10.1039/C5TA05384F | Peoples R China | Jilin Univ | JOURNAL OF MATERIALS CHEMISTRY A | 14.511 | 2015-01-01 | 87 | 2941 | 0.029581775 | Cu | Ir | None | None | Cu1.11Ir NCs | 50 | 50 | 0 | 0 | 250 | 120 | 1 | 0 | 1 | 0 | 25 | 0 | 0 | 0 | 0 | 0 | 0 | 0.050955414 | 0 | 0 | 0 | 5 | 0.1 | 0 | 288
10.1039/C5TA05384F | Peoples R China | Jilin Univ | JOURNAL OF MATERIALS CHEMISTRY A | 14.511 | 2015-01-01 | 87 | 2941 | 0.029581775 | Ir | Cu | None | None | Cu0.95Ir NCs | 55.55555556 | 44.44444444 | 0 | 0 | 250 | 120 | 1 | 0 | 1 | 0 | 25 | 0 | 0 | 0 | 0 | 0 | 0 | 0.050955414 | 0 | 0 | 0 | 5 | 0.1 | 0 | 292
10.1039/C5TA05384F | Peoples R China | Jilin Univ | JOURNAL OF MATERIALS CHEMISTRY A | 14.511 | 2015-01-01 | 87 | 2941 | 0.029581775 | Cu | Ir | None | None | Cu1.41Ir NCs | 60 | 40 | 0 | 0 | 250 | 120 | 1 | 0 | 1 | 0 | 25 | 0 | 0 | 0 | 0 | 0 | 0 | 0.050955414 | 0 | 0 | 0 | 5 | 0.1 | 0 | 295
10.1021/acssuschemeng.7b01628 | Peoples R China | Qufu Normal Univ | ACS SUSTAINABLE CHEMISTRY & ENGINEERING | 9.224 | 2017-11-01 | 40 | 1906 | 0.020986359 | Ni | Ir | None | None | Ni2.76Ir NCs | 60 | 40 | 0 | 0 | 250 | 120 | 1 | 0 | 1 | 0 | 25 | 0 | 0 | 0 | 0 | 0 | 0 | 0.050955414 | 0 | 0 | 0 | 5 | 0.1 | 0 | 313
10.1021/acssuschemeng.7b01628 | Peoples R China | Qufu Normal Univ | ACS SUSTAINABLE CHEMISTRY & ENGINEERING | 9.224 | 2017-11-01 | 40 | 1906 | 0.020986359 | Ni | Ir | None | None | Ni2.53Ir NCs | 50 | 50 | 0 | 0 | 250 | 120 | 1 | 0 | 1 | 0 | 25 | 0 | 0 | 0 | 0 | 0 | 0 | 0.050955414 | 0 | 0 | 0 | 5 | 0.1 | 0 | 302
10.1021/acssuschemeng.7b01628 | Peoples R China | Qufu Normal Univ | ACS SUSTAINABLE CHEMISTRY & ENGINEERING | 9.224 | 2017-11-01 | 40 | 1906 | 0.020986359 | Ir | Ni | None | None | Ni1.43Ir NCs | 60 | 40 | 0 | 0 | 250 | 120 | 1 | 0 | 1 | 0 | 25 | 0 | 0 | 0 | 0 | 0 | 0 | 0.050955414 | 0 | 0 | 0 | 5 | 0.1 | 0 | 309
10.1021/acssuschemeng.7b01628 | Peoples R China | Qufu Normal Univ | ACS SUSTAINABLE CHEMISTRY & ENGINEERING | 9.224 | 2017-11-01 | 40 | 1906 | 0.020986359 | Ir | Ni | None | None | Ni0.93Ir NCs | 66.66666667 | 33.33333333 | 0 | 0 | 250 | 120 | 1 | 0 | 1 | 0 | 25 | 0 | 0 | 0 | 0 | 0 | 0 | 0.050955414 | 0 | 0 | 0 | 5 | 0.1 | 0 | 312
10.1016/j.colsurfa.2018.10.009 | India | Birla Inst Technol & Sci | COLLOIDS AND SURFACES A-PHYSICOCHEMICAL AND ENGINEERING ASPECTS | 5.518 | 2018-12-28 | 25 | 1484 | 0.016846361 | Ru | None | None | None | RuO2 NR | 100 | 0 | 0 | 0 | 150 | 360 | 1 | 0 | 0 | 0 | 550 |  | 600 | 0 | 0 | 0 | 0 | 0.357 | 0 | 0 | 0 | 5 | 1 | 0 | 278
10.1021/jacs.0c01135 | Switzerland | Swiss Fed Inst Technol | JOURNAL OF THE AMERICAN CHEMICAL SOCIETY | 16.383 | 2020-05-22 | 117 | 973 | 0.12024666 | Ru | Y | Fe | None | Ru2Y1.8Fe0.2O7- | 50 | 45 | 5 | 0 | 80 | 30 | 1 | 0 | 0 | 0 | 1000 | 3 | 360 | 0 | 0 | 0 | 0 | 0.0125 | 0 | 0 | 0 | 1 | 2 | 1 | 411
10.1021/jacs.0c01135 | Switzerland | Swiss Fed Inst Technol | JOURNAL OF THE AMERICAN CHEMICAL SOCIETY | 16.383 | 2020-05-22 | 117 | 973 | 0.12024666 | Ru | Y | None | None | Ru2Y2FeO7- | 50 | 50 | 0 | 0 | 80 | 30 | 1 | 0 | 0 | 0 | 1000 | 3 | 360 | 0 | 0 | 0 | 0 | 0.0125 | 0 | 0 | 0 | 1 | 2 | 1 | 362
10.1021/jacs.0c01135 | Switzerland | Swiss Fed Inst Technol | JOURNAL OF THE AMERICAN CHEMICAL SOCIETY | 16.383 | 2020-05-22 | 117 | 973 | 0.12024666 | Ru | Y | Cu | None | Ru2Y1.8Cu0.2O7- | 50 | 45 | 5 | 0 | 80 | 30 | 1 | 0 | 0 | 0 | 1000 | 3 | 360 | 0 | 0 | 0 | 0 | 0.0125 | 0 | 0 | 0 | 1 | 2 | 1 | 360
10.1016/j.jcat.2021.12.009 | Peoples R China | Beijing Univ Posts & Telecommun | JOURNAL OF CATALYSIS | 8.047 | 2022-02-27 | 2 | 327 | 0.006116208 | Mn | None | None | None | R20-Mn | 100 | 0 | 0 | 0 | 25 |  | 1 | 0 | 0 | 1 | 400 | 400 | 20 | 0 | 0 | 0 | 0 | 1 | 0 | 0 | 1 | 5 | 1 |  | 216
10.1016/j.jcat.2021.12.009 | Peoples R China | Beijing Univ Posts & Telecommun | JOURNAL OF CATALYSIS | 8.047 | 2022-02-27 | 2 | 327 | 0.006116208 | Mn | None | None | None | R40-Mn | 100 | 0 | 0 | 0 | 25 |  | 1 | 0 | 0 | 1 | 400 | 400 | 40 | 0 | 0 | 0 | 0 | 1 | 0 | 0 | 1 | 5 | 1 |  | 453
10.1016/j.jcat.2021.12.009 | Peoples R China | Beijing Univ Posts & Telecommun | JOURNAL OF CATALYSIS | 8.047 | 2022-02-27 | 2 | 327 | 0.006116208 | Mn | None | None | None | S20-Mn | 100 | 0 | 0 | 0 | 25 |  | 1 | 0 | 0 | 1 | 400 | 5 | 20 | 0 | 0 | 0 | 0 | 1 | 0 | 0 | 1 | 5 | 1 |  | 569
10.1007/s10853-015-8863-x | Peoples R China | Hubei Univ | JOURNAL OF MATERIALS SCIENCE | 4.682 | 2015-03-04 | 10 | 2879 | 0.003473428 | Ir | None | None | None | 3-DOM IrO2 | 100 | 0 | 0 | 0 | 25 |  | 1 | 0 | 0 | 0 | 450 | 3 | 60 | 0 | 0 | 0 | 1 | 0.102 | 0 | 0 | 0 | 5 | 1 | 1 | 312
10.1007/s10853-015-8863-x | Peoples R China | Hubei Univ | JOURNAL OF MATERIALS SCIENCE | 4.682 | 2015-03-04 | 10 | 2879 | 0.003473428 | Ir | None | None | None | 3-DOM IrO2 | 100 | 0 | 0 | 0 | 25 |  | 1 | 0 | 0 | 0 | 500 | 3 | 60 | 0 | 0 | 0 | 1 | 0.102 | 0 | 0 | 0 | 5 | 1 | 1 | 367
10.1007/s10853-015-8863-x | Peoples R China | Hubei Univ | JOURNAL OF MATERIALS SCIENCE | 4.682 | 2015-03-04 | 10 | 2879 | 0.003473428 | Ir | None | None | None | 3-DOM IrO2 | 100 | 0 | 0 | 0 | 25 |  | 1 | 0 | 0 | 0 | 600 | 3 | 60 | 0 | 0 | 0 | 1 | 0.102 | 0 | 0 | 0 | 5 | 1 | 1 | 428
10.1007/s10853-015-8863-x | Peoples R China | Hubei Univ | JOURNAL OF MATERIALS SCIENCE | 4.682 | 2015-03-04 | 10 | 2879 | 0.003473428 | Ir | None | None | None | 3-DOM IrO2 | 100 | 0 | 0 | 0 | 25 |  | 1 | 0 | 0 | 0 | 700 | 3 | 60 | 0 | 0 | 0 | 1 | 0.102 | 0 | 0 | 0 | 5 | 1 | 1 | 459
10.1016/j.matchar.2021.111201 | Peoples R China | Shenzhen Univ | MATERIALS CHARACTERIZATION | 4.537 | 2021-06-21 | 6 | 578 | 0.010380623 | Ru | None | None | None | Ru/RuO2-PRS | 100 | 0 | 0 | 0 | 80 | 180 | 1 | 0 | 0 | 0 | 500 |  | 120 | 0 | 0 | 0 | 0 | 0.7 | 0 | 0 | 0 | 5 | 1 | 1 | 200
10.1016/j.matchar.2021.111201 | Peoples R China | Shenzhen Univ | MATERIALS CHARACTERIZATION | 4.537 | 2021-06-21 | 6 | 578 | 0.010380623 | Ru | None | None | None | RuO2-PP | 100 | 0 | 0 | 0 | 80 | 180 | 1 | 0 | 0 | 0 | 800 |  | 240 | 0 | 0 | 0 | 0 | 0.7 | 0 | 0 | 0 | 5 | 1 | 1 | 310
10.1016/j.matchar.2021.111201 | Peoples R China | Shenzhen Univ | MATERIALS CHARACTERIZATION | 4.537 | 2021-06-21 | 6 | 578 | 0.010380623 | Ru | None | None | None | RuO2-NPs | 100 | 0 | 0 | 0 | 160 | 600 | 0 | 0 | 0 | 0 | 25 | 0 | 0 | 0 | 0 | 0 | 0 | 0.7 | 0 | 0 | 0 | 5 | 1 | 1 | 276
10.1016/j.electacta.2019.04.017 | Germany | Forschungszentrum Julich | ELECTROCHIMICA ACTA | 7.336 | 2019-05-27 | 22 | 1334 | 0.016491754 | Ir | Pr | None | None | Pt/IrOx | 90 | 10 | 0 | 0 | 180 | 1440 | 0 | 0 | 1 | 0 | 25 | 0 | 0 | 0 | 0 | 0 | 0 | 0.463414634 | 0 | 0 | 0 | 5 | 1 | 1 | 288
10.1016/j.electacta.2019.04.017 | Germany | Forschungszentrum Julich | ELECTROCHIMICA ACTA | 7.336 | 2019-05-27 | 22 | 1334 | 0.016491754 | Ir | Pr | None | None | Pt/IrOx | 70 | 30 | 0 | 0 | 180 | 1440 | 0 | 0 | 1 | 0 | 25 | 0 | 0 | 0 | 0 | 0 | 0 | 0.422222222 | 0 | 0 | 0 | 5 | 1 | 1 | 304
10.1016/j.electacta.2019.04.017 | Germany | Forschungszentrum Julich | ELECTROCHIMICA ACTA | 7.336 | 2019-05-27 | 22 | 1334 | 0.016491754 | Pt | Ir | None | None | Pt/IrOx | 51 | 49 | 0 | 0 | 180 | 1440 | 0 | 0 | 1 | 0 | 25 | 0 | 0 | 0 | 0 | 0 | 0 | 0.413043478 | 0 | 0 | 0 | 5 | 1 | 1 | 313
10.1038/s41467-021-24181-x | France | Univ Paris | NATURE COMMUNICATIONS | 17.694 | 2021-07-21 | 19 | 548 | 0.034671533 | Ir | Mo | None | None | Mo/Ir | 90 | 10 | 0 | 0 | 25 | 40 | 1 | 0 | 0 | 0 | 400 | 2 | 15 | 0 | 0 | 0 | 0 | 0.081528662 | 0.163057325 | 0 | 0 | 10 | 0.1 | 0 | 284
10.1038/s41467-021-24181-x | France | Univ Paris | NATURE COMMUNICATIONS | 17.694 | 2021-07-21 | 19 | 548 | 0.034671533 | Ir | Mo | None | None | Mo/Ir | 90 | 10 | 0 | 0 | 25 | 40 | 1 | 0 | 0 | 0 | 450 | 2 | 15 | 0 | 0 | 0 | 0 | 0.081528662 | 0.163057325 | 0 | 0 | 10 | 0.1 | 0 | 260
10.1038/s41467-021-24181-x | France | Univ Paris | NATURE COMMUNICATIONS | 17.694 | 2021-07-21 | 19 | 548 | 0.034671533 | Ir | Mo | None | None | Mo/Ir | 70 | 30 | 0 | 0 | 25 | 40 | 1 | 0 | 0 | 0 | 450 | 2 | 15 | 0 | 0 | 0 | 0 | 0.081528662 | 0.163057325 | 0 | 0 | 10 | 0.1 | 0 | 275
10.1038/s41467-021-24181-x | France | Univ Paris | NATURE COMMUNICATIONS | 17.694 | 2021-07-21 | 19 | 548 | 0.034671533 | Ir | Mo | None | None | Mo/Ir | 70 | 30 | 0 | 0 | 25 | 40 | 1 | 0 | 0 | 0 | 500 | 2 | 15 | 0 | 0 | 0 | 0 | 0.081528662 | 0.163057325 | 0 | 0 | 10 | 0.1 | 0 | 275
10.1038/s41467-021-24181-x | France | Univ Paris | NATURE COMMUNICATIONS | 17.694 | 2021-07-21 | 19 | 548 | 0.034671533 | Ir | Mo | None | None | Mo/Ir | 70 | 30 | 0 | 0 | 25 | 40 | 1 | 0 | 0 | 0 | 550 | 2 | 15 | 0 | 0 | 0 | 0 | 0.081528662 | 0.163057325 | 0 | 0 | 10 | 0.1 | 0 | 287
10.1038/s41467-021-24181-x | France | Univ Paris | NATURE COMMUNICATIONS | 17.694 | 2021-07-21 | 19 | 548 | 0.034671533 | Ir | Mo | None | None | Mo/Ir | 50 | 50 | 0 | 0 | 25 | 40 | 1 | 0 | 0 | 0 | 500 | 2 | 15 | 0 | 0 | 0 | 0 | 0.081528662 | 0.163057325 | 0 | 0 | 10 | 0.1 | 0 | 291
10.1038/s41467-021-24181-x | France | Univ Paris | NATURE COMMUNICATIONS | 17.694 | 2021-07-21 | 19 | 548 | 0.034671533 | Ir | Mo | None | None | Mo/Ir | 50 | 50 | 0 | 0 | 25 | 40 | 1 | 0 | 0 | 0 | 550 | 2 | 15 | 0 | 0 | 0 | 0 | 0.081528662 | 0.163057325 | 0 | 0 | 10 | 0.1 | 0 | 276
10.1038/s41467-021-24181-x | France | Univ Paris | NATURE COMMUNICATIONS | 17.694 | 2021-07-21 | 19 | 548 | 0.034671533 | Ir | Mo | None | None | Mo/Ir | 50 | 50 | 0 | 0 | 25 | 40 | 1 | 0 | 0 | 0 | 600 | 2 | 15 | 0 | 0 | 0 | 0 | 0.081528662 | 0.163057325 | 0 | 0 | 10 | 0.1 | 0 | 286
10.1016/j.ijhydene.2019.12.186 | India | HBNI | INTERNATIONAL JOURNAL OF HYDROGEN ENERGY | 7.139 | 2020-03-30 | 19 | 1026 | 0.018518519 | Ir | None | None | None | 3D-IrO2/N@C-200 | 100 | 0 | 0 | 0 | 25 | 2880 | 1 | 0 | 0 | 0 | 200 |  | 180 | 0 | 0 | 0 | 0 | 0.14 | 0.035 | 0 | 1 | 10 | 1 | 0 | 411
10.1016/j.ijhydene.2019.12.186 | India | HBNI | INTERNATIONAL JOURNAL OF HYDROGEN ENERGY | 7.139 | 2020-03-30 | 19 | 1026 | 0.018518519 | Ir | None | None | None | 3D-IrO2/N@C-300 | 100 | 0 | 0 | 0 | 25 | 2880 | 1 | 0 | 0 | 0 | 300 |  | 180 | 0 | 0 | 0 | 0 | 0.14 | 0.035 | 0 | 1 | 10 | 1 | 0 | 305
10.1016/j.ijhydene.2019.12.186 | India | HBNI | INTERNATIONAL JOURNAL OF HYDROGEN ENERGY | 7.139 | 2020-03-30 | 19 | 1026 | 0.018518519 | Ir | None | None | None | 3D-IrO2/N@C-400 | 100 | 0 | 0 | 0 | 25 | 2880 | 1 | 0 | 0 | 0 | 400 |  | 180 | 0 | 0 | 0 | 0 | 0.14 | 0.035 | 0 | 1 | 10 | 1 | 0 | 285
10.1016/j.ijhydene.2019.12.186 | India | HBNI | INTERNATIONAL JOURNAL OF HYDROGEN ENERGY | 7.139 | 2020-03-30 | 19 | 1026 | 0.018518519 | Ir | None | None | None | 3D-IrO2/N@C-500 | 100 | 0 | 0 | 0 | 25 | 2880 | 1 | 0 | 0 | 0 | 500 |  | 180 | 0 | 0 | 0 | 0 | 0.14 | 0.035 | 0 | 1 | 10 | 1 | 0 | 297
10.1016/j.ijhydene.2019.12.186 | India | HBNI | INTERNATIONAL JOURNAL OF HYDROGEN ENERGY | 7.139 | 2020-03-30 | 19 | 1026 | 0.018518519 | Ir | None | None | None | 3D-IrO2/N@C-600 | 100 | 0 | 0 | 0 | 25 | 2880 | 1 | 0 | 0 | 0 | 600 |  | 180 | 0 | 0 | 0 | 0 | 0.14 | 0.035 | 0 | 1 | 10 | 1 | 0 | 582
10.1038/s41467-019-12885-0 | Peoples R China | Tsinghua Univ | NATURE COMMUNICATIONS | 17.694 | 2019-11-07 | 140 | 1170 | 0.11965812 | Zn | Ir | Ru | None | RuIrZnOx | 92.72649795 | 3.906139992 | 3.367362062 | 0 | 80 | 120 | 0 | 0 | 0 | 0 | 350 |  | 120 | 0 | 0 | 0 | 0 | 0.1167 | 0.4668 | 0 | 0 | 5 | 1 | 0 | 233
10.1039/C2JM16506F | Peoples R China | Wuhan Univ | JOURNAL OF MATERIALS CHEMISTRY | 6.626 | 2012-04-04 | 147 | 3943 | 0.037281258 | Ir | None | None | None | 3-DOM IrO2 | 100 | 0 | 0 | 0 | 25 | 30 | 0 | 0 | 0 | 0 | 450 | 1 | 60 | 0 | 0 | 0 | 0 | 0.0595 | 0 | 0 | 0 | 5 | 1 | 1 | 330
10.1007/s11708-021-0811-7 | Peoples R China | Chinese Acad Sci | FRONTIERS IN ENERGY | 2.964 | 2022-01-11 | 0 | 374 | 0 | Ti | Ir | None | None | IrOx/Ti4O7 | 84.32131463 | 15.67868537 | 0 | 0 | 60 | 720 | 1 | 1 | 0 | 0 | 25 | 0 | 0 | 0 | 0 | 0 | 0 | 0.079617834 | 0.318471338 | 0 | 0 | 3 | 1 | 0 | 293
10.1039/C9TA00598F | Peoples R China | Soochow Univ | JOURNAL OF MATERIALS CHEMISTRY A | 14.511 | 2019-04-19 | 74 | 1372 | 0.05393586 | Ru | Co | None | None | Co-doped RuO2?NWs | 53.21662487 | 46.78337513 | 0 | 0 | 190 | 240 | 1 | 0 | 1 | 0 | 200 |  | 30 | 0 | 0 | 0 | 0 | 0.203821656 | 0.815286624 | 0 | 0 | 5 | 1 |  | 199
10.1039/C9TA00598F | Peoples R China | Soochow Univ | JOURNAL OF MATERIALS CHEMISTRY A | 14.511 | 2019-04-19 | 74 | 1372 | 0.05393586 | Ru | Fe | None | None | Fe-doped RuO2?NWs | 77.30102973 | 22.69897027 | 0 | 0 | 190 | 240 | 1 | 0 | 1 | 0 | 200 |  | 30 | 0 | 0 | 0 | 0 | 0.203821656 | 0.815286624 | 0 | 0 | 5 | 1 |  | 229
10.1039/C9TA00598F | Peoples R China | Soochow Univ | JOURNAL OF MATERIALS CHEMISTRY A | 14.511 | 2019-04-19 | 74 | 1372 | 0.05393586 | Ru | Ni | None | None | Ni-doped RuO2?NWs | 85.71054608 | 14.28945392 | 0 | 0 | 190 | 240 | 1 | 0 | 1 | 0 | 200 |  | 30 | 0 | 0 | 0 | 0 | 0.203821656 | 0.815286624 | 0 | 0 | 5 | 1 |  | 216
10.1039/C9TA00598F | Peoples R China | Soochow Univ | JOURNAL OF MATERIALS CHEMISTRY A | 14.511 | 2019-04-19 | 74 | 1372 | 0.05393586 | Ru | Co | None | None | Co-doped RuO2?NWs | 53.21662487 | 46.78337513 | 0 | 0 | 190 | 240 | 1 | 0 | 1 | 0 | 200 |  | 30 | 0 | 0 | 0 | 0 | 0.203821656 | 0.815286624 | 0 | 0 | 5 | 0.1 |  | 209
10.1039/C9TA00598F | Peoples R China | Soochow Univ | JOURNAL OF MATERIALS CHEMISTRY A | 14.511 | 2019-04-19 | 74 | 1372 | 0.05393586 | Ru | Fe | None | None | Fe-doped RuO2?NWs | 77.30102973 | 22.69897027 | 0 | 0 | 190 | 240 | 1 | 0 | 1 | 0 | 200 |  | 30 | 0 | 0 | 0 | 0 | 0.203821656 | 0.815286624 | 0 | 0 | 5 | 0.1 |  | 239
10.1039/C9TA00598F | Peoples R China | Soochow Univ | JOURNAL OF MATERIALS CHEMISTRY A | 14.511 | 2019-04-19 | 74 | 1372 | 0.05393586 | Ru | Ni | None | None | Ni-doped RuO2?NWs | 85.71054608 | 14.28945392 | 0 | 0 | 190 | 240 | 1 | 0 | 1 | 0 | 200 |  | 30 | 0 | 0 | 0 | 0 | 0.203821656 | 0.815286624 | 0 | 0 | 5 | 0.1 |  | 224
10.1016/j.jpowsour.2013.10.088 | Peoples R China | Chinese Acad Sci | JOURNAL OF POWER SOURCES | 9.794 | 2014-03-01 | 30 | 3247 | 0.009239298 | Ir | Sn | None | None | S100-Ir0.6Sn0.4O2 | 60 | 40 | 0 | 0 | 60 | 30 | 1 | 1 | 0 | 0 | 400 |  | 120 | 0 | 0 | 0 | 0 | 0.994718394 | 0 | 0 | 0 | 2 | 1 | 0 | 233
10.1021/acs.chemmater.9b02892 | Peoples R China | Peking Univ | CHEMISTRY OF MATERIALS | 10.508 | 2019-10-22 | 40 | 1186 | 0.033726813 | Pt | Co | None | None | Pt79Co21 NWs/C | 64.43363296 | 35.56636704 | 0 | 0 | 220 | 600 | 0 | 0 | 1 | 0 | 220 |  | 60 | 0 | 0 | 0 | 0 | 0.008331738 | 0.033326951 | 0 | 0 | 5 | 0.1 | 1 | 571
10.1021/acs.chemmater.9b02892 | Peoples R China | Peking Univ | CHEMISTRY OF MATERIALS | 10.508 | 2019-10-22 | 40 | 1186 | 0.033726813 | Pt | Co | Ir | None | Pt65Co27/Ir8 FBNWs/C | 53.38019452 | 29.46504029 | 17.15476519 | 0 | 220 | 600 | 0 | 0 | 1 | 0 | 220 |  | 60 | 0 | 0 | 0 | 0 | 0.009840897 | 0.03936359 | 0 | 0 | 5 | 0.1 | 1 | 336
10.1021/acs.chemmater.9b02892 | Peoples R China | Peking Univ | CHEMISTRY OF MATERIALS | 10.508 | 2019-10-22 | 40 | 1186 | 0.033726813 | Pt | Ir | Co | None | Pt62Co23/Ir15 FBNWs/C | 45.56382699 | 25.15052652 | 29.28564649 | 0 | 220 | 600 | 0 | 0 | 1 | 0 | 220 |  | 60 | 0 | 0 | 0 | 0 | 0.010420927 | 0.04168371 | 0 | 0 | 5 | 0.1 | 1 | 309
10.1021/acs.chemmater.9b02892 | Peoples R China | Peking Univ | CHEMISTRY OF MATERIALS | 10.508 | 2019-10-22 | 40 | 1186 | 0.033726813 | Ir | Pt | Co | None | Pt50Co24/Ir26 FBNWs/C | 45.30378628 | 35.24275759 | 19.45345613 | 0 | 220 | 600 | 0 | 0 | 1 | 0 | 220 |  | 60 | 0 | 0 | 0 | 0 | 0.013955583 | 0.055822333 | 0 | 0 | 5 | 0.1 | 1 | 313
10.1002/smll.202002888 | Peoples R China | Tianjin Univ Technol | SMALL | 15.153 | 2020-07-24 | 78 | 910 | 0.085714286 | Ti | Ru | None | None | Ru-SA/Ti3C2Tx | 99.9062727 | 0.093727303 | 0 | 0 | 0 | 60 | 1 | 1 | 0 | 0 | 25 | 0 | 0 | 0 | 0 | 0 | 0 | 0.611464968 | 0 | 0 | 0 | 10 | 0.1 | 1 | 290
10.1016/j.apcatb.2020.118643 | Peoples R China | Zhejiang Univ | APPLIED CATALYSIS B-ENVIRONMENTAL | 24.319 | 2020-03-17 | 31 | 1039 | 0.029836381 | Ir | La | Pt | None | Pt0.1La0.1-IrO2@NC | 82.43833712 | 9.376154773 | 8.185508106 | 0 | 60 | 720 | 1 | 0 | 0 | 0 | 900 | 5 | 180 | 0 | 1 | 0 | 0 | 0.0275 | 0.5225 | 0 | 1 | 5 | 1 | 1 | 206
10.1016/j.apcatb.2020.118643 | Peoples R China | Zhejiang Univ | APPLIED CATALYSIS B-ENVIRONMENTAL | 24.319 | 2020-03-17 | 31 | 1039 | 0.029836381 | Ir | La | Pt | None | Pt0.15La0.1-IrO2@NC | 79.19699875 | 9.007499954 | 11.7955013 | 0 | 60 | 720 | 1 | 0 | 0 | 0 | 900 | 5 | 180 | 0 | 1 | 0 | 0 | 0.0275 | 0.5225 | 0 | 1 | 5 | 1 | 1 | 209
10.1016/j.apcatb.2020.118643 | Peoples R China | Zhejiang Univ | APPLIED CATALYSIS B-ENVIRONMENTAL | 24.319 | 2020-03-17 | 31 | 1039 | 0.029836381 | Ir | La | None | None | La0.05-IrO2@NC | 95.27019249 | 4.729807515 | 0 | 0 | 60 | 720 | 1 | 0 | 0 | 0 | 900 | 5 | 180 | 0 | 1 | 0 | 0 | 0.0275 | 0.5225 | 0 | 1 | 5 | 1 | 1 | 260
10.1016/j.apcatb.2020.118643 | Peoples R China | Zhejiang Univ | APPLIED CATALYSIS B-ENVIRONMENTAL | 24.319 | 2020-03-17 | 31 | 1039 | 0.029836381 | Ir | La | None | None | La0.1-IrO2@NC | 90.9676001 | 9.0323999 | 0 | 0 | 60 | 720 | 1 | 0 | 0 | 0 | 900 | 5 | 180 | 0 | 1 | 0 | 0 | 0.0275 | 0.5225 | 0 | 1 | 5 | 1 | 1 | 220
10.1016/j.apcatb.2020.118643 | Peoples R China | Zhejiang Univ | APPLIED CATALYSIS B-ENVIRONMENTAL | 24.319 | 2020-03-17 | 31 | 1039 | 0.029836381 | Ir | La | None | None | La0.15-IrO2@NC | 87.03684227 | 12.96315773 | 0 | 0 | 60 | 720 | 1 | 0 | 0 | 0 | 900 | 5 | 180 | 0 | 1 | 0 | 0 | 0.0275 | 0.5225 | 0 | 1 | 5 | 1 | 1 | 227
10.1021/acscatal.2c00859 | Peoples R China | Huaqiao Univ | ACS CATALYSIS | 13.7 | 2022-06-29 | 4 | 205 | 0.019512195 | Ir | Pd | Pt | None | Pd44Pt30Ir26 ASNSs | 65.5835803 | 17.48608432 | 16.93033539 | 0 | 180 | 120 | 1 | 0 | 1 | 0 | 25 | 0 | 0 | 0 | 0 | 0 | 0 | 0.021862608 | 0.065587824 | 0 | 0 | 5 | 1 | 0 | 275
10.1002/aenm.201901313 | Peoples R China | Chinese Acad Sci | ADVANCED ENERGY MATERIALS | 29.698 | 2019-10-22 | 134 | 1186 | 0.112984823 | Ru | None | None | None | UfD-RuO2/CC-0 | 100 | 0 | 0 | 0 | 25 | 0.083333333 | 1 | 0 | 0 | 0 | 350 | 10 | 80 | 0 | 0 | 0 | 1 | 0.52 | 0 | 0 | 1 | 5 | 1 |  | 255
10.1002/aenm.201901313 | Peoples R China | Chinese Acad Sci | ADVANCED ENERGY MATERIALS | 29.698 | 2019-10-22 | 134 | 1186 | 0.112984823 | Ru | Zn | None | None | UfD-RuO2/CC-0.1 | 87.90603473 | 12.09396527 | 0 | 0 | 25 | 0.083333333 | 1 | 0 | 0 | 0 | 350 | 10 | 80 | 0 | 0 | 0 | 1 | 0.52 | 0 | 0 | 1 | 5 | 1 |  | 213
10.1002/aenm.201901313 | Peoples R China | Chinese Acad Sci | ADVANCED ENERGY MATERIALS | 29.698 | 2019-10-22 | 134 | 1186 | 0.112984823 | Ru | Zn | None | None | UfD-RuO2/CC-0.2 | 78.42173708 | 21.57826292 | 0 | 0 | 25 | 0.083333333 | 1 | 0 | 0 | 0 | 350 | 10 | 80 | 0 | 0 | 0 | 1 | 0.52 | 0 | 0 | 1 | 5 | 1 |  | 189
10.1002/aenm.201901313 | Peoples R China | Chinese Acad Sci | ADVANCED ENERGY MATERIALS | 29.698 | 2019-10-22 | 134 | 1186 | 0.112984823 | Ru | Zn | None | None | UfD-RuO2/CC-0.4 | 64.5030906 | 35.4969094 | 0 | 0 | 25 | 0.083333333 | 1 | 0 | 0 | 0 | 350 | 10 | 80 | 0 | 0 | 0 | 1 | 0.52 | 0 | 0 | 1 | 5 | 1 |  | 179
10.1002/aenm.201901313 | Peoples R China | Chinese Acad Sci | ADVANCED ENERGY MATERIALS | 29.698 | 2019-10-22 | 134 | 1186 | 0.112984823 | Ru | Zn | None | None | UfD-RuO2/CC-0.4 | 64.5030906 | 35.4969094 | 0 | 0 | 25 | 0.083333333 | 1 | 0 | 0 | 0 | 350 | 10 | 80 | 0 | 0 | 0 | 1 | 0.52 | 0 | 0 | 1 | 5 | 0.1 |  | 205
10.1002/aenm.201901313 | Peoples R China | Chinese Acad Sci | ADVANCED ENERGY MATERIALS | 29.698 | 2019-10-22 | 134 | 1186 | 0.112984823 | Ru | Zn | None | None | UfD-RuO2/CC-0.4 | 64.5030906 | 35.4969094 | 0 | 0 | 25 | 0.083333333 | 1 | 0 | 0 | 0 | 350 | 10 | 80 | 0 | 0 | 0 | 1 | 0.52 | 0 | 0 | 1 | 5 | 6 |  | 200
10.1016/j.mtener.2018.09.002 | Peoples R China | Jilin Univ | MATERIALS TODAY ENERGY | 9.257 | 2019-08-27 | 17 | 1242 | 0.013687601 | Ir | None | None | None | IrO2@CNT-0.5 | 100 | 0 | 0 | 0 | 25 | 30 | 1 | 0 | 0 | 0 | 400 |  | 120 | 0 | 0 | 1 | 0 | 0.004 | 0.796 | 0 | 0 | 5 | 1 | 1 | 314
10.1016/j.mtener.2018.09.002 | Peoples R China | Jilin Univ | MATERIALS TODAY ENERGY | 9.257 | 2019-08-27 | 17 | 1242 | 0.013687601 | Ir | None | None | None | IrO2@CNT-1 | 100 | 0 | 0 | 0 | 25 | 30 | 1 | 0 | 0 | 0 | 400 |  | 120 | 0 | 0 | 1 | 0 | 0.008 | 0.792 | 0 | 0 | 5 | 1 | 1 | 306
10.1016/j.mtener.2018.09.002 | Peoples R China | Jilin Univ | MATERIALS TODAY ENERGY | 9.257 | 2019-08-27 | 17 | 1242 | 0.013687601 | Ir | None | None | None | IrO2@CNT-1.5 | 100 | 0 | 0 | 0 | 25 | 30 | 1 | 0 | 0 | 0 | 400 |  | 120 | 0 | 0 | 1 | 0 | 0.012 | 0.788 | 0 | 0 | 5 | 1 | 1 | 285
10.1016/j.mtener.2018.09.002 | Peoples R China | Jilin Univ | MATERIALS TODAY ENERGY | 9.257 | 2019-08-27 | 17 | 1242 | 0.013687601 | Ir | None | None | None | IrO2@CNT-2 | 100 | 0 | 0 | 0 | 25 | 30 | 1 | 0 | 0 | 0 | 400 |  | 120 | 0 | 0 | 1 | 0 | 0.016 | 0.784 | 0 | 0 | 5 | 1 | 1 | 273
10.1039/D0TA07093A | Portugal | Int Iberian Nanotechnol Lab INL | JOURNAL OF MATERIALS CHEMISTRY A | 14.511 | 2020-12-24 | 21 | 757 | 0.027741083 | Ir | None | None | None | H-Ti@IrOx | 100 | 0 | 0 | 0 | 25 | 30 | 1 | 0 | 0 | 0 | 400 |  | 30 | 0 | 0 | 0 | 0 | 0.13 | 0 | 0 | 1 | 5 | 1 | 0 | 306
10.1039/D0TA07093A | Portugal | Int Iberian Nanotechnol Lab INL | JOURNAL OF MATERIALS CHEMISTRY A | 14.511 | 2020-12-24 | 21 | 757 | 0.027741083 | Ir | None | None | None | H-Ti@IrOx | 100 | 0 | 0 | 0 | 25 | 30 | 1 | 0 | 0 | 0 | 400 |  | 30 | 0 | 0 | 0 | 0 | 0.25 | 0 | 0 | 1 | 5 | 1 | 0 | 281
10.1039/D0TA07093A | Portugal | Int Iberian Nanotechnol Lab INL | JOURNAL OF MATERIALS CHEMISTRY A | 14.511 | 2020-12-24 | 21 | 757 | 0.027741083 | Ir | None | None | None | H-Ti@IrOx | 100 | 0 | 0 | 0 | 25 | 30 | 1 | 0 | 0 | 0 | 400 |  | 30 | 0 | 0 | 0 | 0 | 0.35 | 0 | 0 | 1 | 5 | 1 | 0 | 277
10.1039/D0TA07093A | Portugal | Int Iberian Nanotechnol Lab INL | JOURNAL OF MATERIALS CHEMISTRY A | 14.511 | 2020-12-24 | 21 | 757 | 0.027741083 | Ir | None | None | None | H-Ti@IrOx | 100 | 0 | 0 | 0 | 25 | 30 | 1 | 0 | 0 | 0 | 400 |  | 30 | 0 | 0 | 0 | 0 | 0.6 | 0 | 0 | 1 | 5 | 1 | 0 | 271
10.1039/D0TA07093A | Portugal | Int Iberian Nanotechnol Lab INL | JOURNAL OF MATERIALS CHEMISTRY A | 14.511 | 2020-12-24 | 21 | 757 | 0.027741083 | Ir | None | None | None | H-Ti@IrOx | 100 | 0 | 0 | 0 | 25 | 30 | 1 | 0 | 0 | 0 | 400 |  | 30 | 0 | 0 | 0 | 0 | 0.25 | 0 | 0 | 1 | 5 | 0.1 | 0 | 304
10.1039/D0TA07093A | Portugal | Int Iberian Nanotechnol Lab INL | JOURNAL OF MATERIALS CHEMISTRY A | 14.511 | 2020-12-24 | 21 | 757 | 0.027741083 | Ir | None | None | None | H-Ti@IrOx | 100 | 0 | 0 | 0 | 25 | 30 | 1 | 0 | 0 | 0 | 400 |  | 30 | 0 | 0 | 0 | 0 | 0.25 | 0 | 0 | 1 | 5 | 1 | 0 | 299
10.1039/D0TA07093A | Portugal | Int Iberian Nanotechnol Lab INL | JOURNAL OF MATERIALS CHEMISTRY A | 14.511 | 2020-12-24 | 21 | 757 | 0.027741083 | Ir | None | None | None | H-Ti@IrOx | 100 | 0 | 0 | 0 | 25 | 30 | 1 | 0 | 0 | 0 | 400 |  | 30 | 0 | 0 | 0 | 0 | 0.25 | 0 | 0 | 1 | 5 | 1 | 0 | 300
10.1039/C8QI00082D | Peoples R China | Wuhan Univ | INORGANIC CHEMISTRY FRONTIERS | 7.779 | 2018-12-28 | 33 | 1484 | 0.022237197 | Ir | None | None | None | Ir NPs | 100 | 0 | 0 | 0 | 320 | 120 | 1 | 0 | 1 | 0 | 25 | 0 | 0 | 0 | 0 | 0 | 0 | 0.105 | 0.42 | 0 | 0 | 5 | 0.5 | 0 | 290
10.1016/j.cej.2020.128155 | Peoples R China | Zhejiang Univ | CHEMICAL ENGINEERING JOURNAL | 16.744 | 2021-03-04 | 13 | 687 | 0.018922853 | Ru | None | None | None | RuO2@NPC | 100 | 0 | 0 | 0 | 25 | 120 | 1 | 0 | 0 | 0 | 350 |  | 120 | 0 | 0 | 0 | 0 | 0.5 | 0 | 0 | 1 | 5 | 1 |  | 209
10.1016/j.cej.2020.128155 | Peoples R China | Zhejiang Univ | CHEMICAL ENGINEERING JOURNAL | 16.744 | 2021-03-04 | 13 | 687 | 0.018922853 | Ru | Sn | None | None | Sn-RuO2@NPC | 95.23809524 | 4.761904762 | 0 | 0 | 25 | 120 | 1 | 0 | 0 | 0 | 350 |  | 120 | 0 | 0 | 0 | 0 | 0.5 | 0 | 0 | 1 | 5 | 1 |  | 228
10.1016/j.cej.2020.128155 | Peoples R China | Zhejiang Univ | CHEMICAL ENGINEERING JOURNAL | 16.744 | 2021-03-04 | 13 | 687 | 0.018922853 | Ru | Sn | None | None | Sn-RuO2@NPC | 90.90909091 | 9.090909091 | 0 | 0 | 25 | 120 | 1 | 0 | 0 | 0 | 350 |  | 120 | 0 | 0 | 0 | 0 | 0.5 | 0 | 0 | 1 | 5 | 1 |  | 178
10.1016/j.cej.2020.128155 | Peoples R China | Zhejiang Univ | CHEMICAL ENGINEERING JOURNAL | 16.744 | 2021-03-04 | 13 | 687 | 0.018922853 | Ru | Sn | None | None | Sn-RuO2@NPC | 83.33333333 | 16.66666667 | 0 | 0 | 25 | 120 | 1 | 0 | 0 | 0 | 350 |  | 120 | 0 | 0 | 0 | 0 | 0.5 | 0 | 0 | 1 | 5 | 1 |  | 198
10.1039/C7NR09377B | Peoples R China | Wuhan Univ | NANOSCALE | 8.307 | 2018-02-06 | 87 | 1809 | 0.048092869 | Ir | None | None | None | Ir nanowires | 100 | 0 | 0 | 0 | 25 | 120 | 1 | 0 | 1 | 0 | 25 | 0 | 0 | 0 | 0 | 0 | 0 | 0.0306 | 0.1224 | 0 | 0 | 5 | 0.1 | 0 | 270
10.1002/adfm.201704796 | South Korea | Korea Adv Inst Sci & Technol | ADVANCED FUNCTIONAL MATERIALS | 19.924 | 2018-12-28 | 162 | 1484 | 0.10916442 | Ir | None | None | None | IrO2?NN-L-350 | 100 | 0 | 0 | 0 | 80 | 60 | 1 | 0 | 0 | 0 | 350 |  | 30 | 0 | 0 | 0 | 0 | 0.25 | 0 | 0 | 0 | 10 | 1 |  | 304
10.1002/adfm.201704796 | South Korea | Korea Adv Inst Sci & Technol | ADVANCED FUNCTIONAL MATERIALS | 19.924 | 2018-12-28 | 162 | 1484 | 0.10916442 | Ir | None | None | None | IrO2?NN-L-450 | 100 | 0 | 0 | 0 | 80 | 60 | 1 | 0 | 0 | 0 | 450 |  | 30 | 0 | 0 | 0 | 0 | 0.25 | 0 | 0 | 0 | 10 | 1 |  | 314
10.1002/adfm.201704796 | South Korea | Korea Adv Inst Sci & Technol | ADVANCED FUNCTIONAL MATERIALS | 19.924 | 2018-12-28 | 162 | 1484 | 0.10916442 | Ir | None | None | None | IrO2?NN-L-550 | 100 | 0 | 0 | 0 | 80 | 60 | 1 | 0 | 0 | 0 | 550 |  | 30 | 0 | 0 | 0 | 0 | 0.25 | 0 | 0 | 0 | 10 | 1 |  | 325
10.1002/adfm.201704796 | South Korea | Korea Adv Inst Sci & Technol | ADVANCED FUNCTIONAL MATERIALS | 19.924 | 2018-12-28 | 162 | 1484 | 0.10916442 | Ir | None | None | None | IrO2?NN-L-650 | 100 | 0 | 0 | 0 | 80 | 60 | 1 | 0 | 0 | 0 | 650 |  | 30 | 0 | 0 | 0 | 0 | 0.25 | 0 | 0 | 0 | 10 | 1 |  | 341
10.1021/acs.nanolett.6b01554 | Peoples R China | Soochow Univ | NANO LETTERS | 12.262 | 2016-07-01 | 279 | 2394 | 0.116541353 | Ir | None | None | None | surface-clean 3D Ir | 100 | 0 | 0 | 0 | 160 | 300 | 1 | 0 | 0 | 0 | 25 | 0 | 0 | 0 | 0 | 0 | 0 | 0.0115 | 0.0115 | 0 | 0 | 1 | 1 | 0 | 240
10.1039/D1EE03687D | Peoples R China | Xiamen Univ | ENERGY & ENVIRONMENTAL SCIENCE | 39.714 | 2022-03-31 | 7 | 295 | 0.023728814 | Zn | Ir | None | None | d-ZnIr(OH)6?NSs/C | 51.03216515 | 48.96783485 | 0 | 0 | 25 | 720 | 0 | 0 | 0 | 0 | 200 |  | 60 | 0 | 0 | 1 | 0 | 0.095541401 | 0.159235669 | 0 | 0 | 5 | 1 |  | 252
10.1039/D1EE03687D | Peoples R China | Xiamen Univ | ENERGY & ENVIRONMENTAL SCIENCE | 39.714 | 2022-03-31 | 7 | 295 | 0.023728814 | Zn | Ir | None | None | ZnIrOx NSs/C | 51.03216515 | 48.96783485 | 0 | 0 | 25 | 720 | 0 | 0 | 0 | 0 | 200 |  | 60 | 0 | 1 | 0 | 0 | 0.095541401 | 0.159235669 | 0 | 0 | 5 | 1 |  | 248
10.1039/D1EE03687D | Peoples R China | Xiamen Univ | ENERGY & ENVIRONMENTAL SCIENCE | 39.714 | 2022-03-31 | 7 | 295 | 0.023728814 | Zn | Ir | None | None | Ir/ZnO NSs/C | 51.03216515 | 48.96783485 | 0 | 0 | 25 | 720 | 0 | 0 | 0 | 0 | 300 |  | 60 | 0 | 0 | 1 | 0 | 0.095541401 | 0.159235669 | 0 | 0 | 5 | 1 |  | 263
10.1039/D0TA03213A | Peoples R China | Peking Univ | JOURNAL OF MATERIALS CHEMISTRY A | 14.511 | 2020-08-31 | 11 | 872 | 0.012614679 | Ru | Rh | None | None | RuRh@(RuRh)O2 | 90.01459085 | 9.985409148 | 0 | 0 | 180 | 140 | 1 | 0 | 1 | 0 | 286 |  | 120 | 0 | 0 | 0 | 0 | 0.0204 | 0.0816 | 0 | 0 | 10 | 0.1 | 1 | 245
10.1039/D0NR06601J | Peoples R China | Guangxi Univ | NANOSCALE | 8.307 | 2021-01-05 | 10 | 745 | 0.013422819 | Co | Ir | None | None | IrCo hollow nanospheres | 75.73814378 | 24.26185622 | 0 | 0 | 25 | 2 | 1 | 1 | 0 | 0 | 25 | 0 | 0 | 0 | 0 | 0 | 1 | 0.05 | 0.05 | 0 | 0 | 5 | 1 | 1 | 284
10.1039/D0NR06601J | Peoples R China | Guangxi Univ | NANOSCALE | 8.307 | 2021-01-05 | 10 | 745 | 0.013422819 | Co | Ir | None | None | IrCo nanospheres | 75.73814378 | 24.26185622 | 0 | 0 | 25 | 2 | 1 | 1 | 0 | 0 | 25 | 0 | 0 | 0 | 0 | 0 | 0 | 0.05 | 0.05 | 0 | 0 | 5 | 1 | 1 | 314
10.1039/D0NR06601J | Peoples R China | Guangxi Univ | NANOSCALE | 8.307 | 2021-01-05 | 10 | 745 | 0.013422819 | Co | Ir | None | None | IrCo hollow nanospheres | 75.73814378 | 24.26185622 | 0 | 0 | 25 | 2 | 1 | 1 | 0 | 0 | 25 | 0 | 0 | 0 | 0 | 0 | 1 | 0.01625 | 0.01625 | 0 | 0 | 5 | 1 | 1 | 324
10.1039/D0NR06601J | Peoples R China | Guangxi Univ | NANOSCALE | 8.307 | 2021-01-05 | 10 | 745 | 0.013422819 | Co | Ir | None | None | IrCo hollow nanospheres | 75.73814378 | 24.26185622 | 0 | 0 | 25 | 2 | 1 | 1 | 0 | 0 | 25 | 0 | 0 | 0 | 0 | 0 | 1 | 0.0325 | 0.0325 | 0 | 0 | 5 | 1 | 1 | 284
10.1039/D0NR06601J | Peoples R China | Guangxi Univ | NANOSCALE | 8.307 | 2021-01-05 | 10 | 745 | 0.013422819 | Co | Ir | None | None | IrCo hollow nanospheres | 75.73814378 | 24.26185622 | 0 | 0 | 25 | 2 | 1 | 1 | 0 | 0 | 25 | 0 | 0 | 0 | 0 | 0 | 1 | 0.065 | 0.065 | 0 | 0 | 5 | 1 | 1 | 255
10.1002/ange.201406668 | England | Univ Southampton | ANGEWANDTE CHEMIE-INTERNATIONAL EDITION | 16.823 | 2014-10-06 | 122 | 3028 | 0.040290621 | Ru | Ce | None | None | (Na0.33Ce0.67)2Ru2O7 | 59.88023952 | 40.11976048 | 0 | 0 | 225 | 7200 | 0 | 1 | 0 | 0 | 25 | 0 | 0 | 0 | 0 | 0 | 0 | 0.5 | 0 | 0 | 1 | 10 | 1 |  | 214
10.1002/ange.201406668 | England | Univ Southampton | ANGEWANDTE CHEMIE-INTERNATIONAL EDITION | 16.823 | 2014-10-06 | 122 | 3028 | 0.040290621 | Ce | Ir | Ru | None | (Na0.33Ce0.67)2(Ir0.5Ru0.5)2O7 | 40.11976048 | 29.94011976 | 29.94011976 | 0 | 225 | 7200 | 0 | 1 | 0 | 0 | 25 | 0 | 0 | 0 | 0 | 0 | 0 | 0.5 | 0 | 0 | 1 | 10 | 1 |  | 252
10.1002/ange.201406668 | England | Univ Southampton | ANGEWANDTE CHEMIE-INTERNATIONAL EDITION | 16.823 | 2014-10-06 | 122 | 3028 | 0.040290621 | Ir | Ce | None | None | (Na0.33Ce0.67)2Ir2O7 | 59.88023952 | 40.11976048 | 0 | 0 | 240 | 7200 | 0 | 1 | 0 | 0 | 25 | 0 | 0 | 0 | 0 | 0 | 0 | 0.5 | 0 | 0 | 1 | 10 | 1 |  | 278
10.1021/acssuschemeng.7b04266 | Peoples R China | East China Univ Sci & Technol | ACS SUSTAINABLE CHEMISTRY & ENGINEERING | 9.224 | 2018-04-20 | 80 | 1736 | 0.046082949 | Mo | Ir | None | None | IM-20 | 80 | 20 | 0 | 0 | 180 | 720 | 0 | 0 | 0 | 0 | 450 |  | 360 | 0 | 0 | 0 | 0 | 0.2 | 0 | 0 | 1 | 10 | 0.1 |  | 410
10.1021/acssuschemeng.7b04266 | Peoples R China | East China Univ Sci & Technol | ACS SUSTAINABLE CHEMISTRY & ENGINEERING | 9.224 | 2018-04-20 | 80 | 1736 | 0.046082949 | Mo | Ir | None | None | IM-30 | 70 | 30 | 0 | 0 | 180 | 720 | 0 | 0 | 0 | 0 | 450 |  | 360 | 0 | 0 | 0 | 0 | 0.2 | 0 | 0 | 1 | 10 | 0.1 |  | 347
10.1021/acssuschemeng.7b04266 | Peoples R China | East China Univ Sci & Technol | ACS SUSTAINABLE CHEMISTRY & ENGINEERING | 9.224 | 2018-04-20 | 80 | 1736 | 0.046082949 | Mo | Ir | None | None | IM-40 | 60 | 40 | 0 | 0 | 180 | 720 | 0 | 0 | 0 | 0 | 450 |  | 360 | 0 | 0 | 0 | 0 | 0.2 | 0 | 0 | 1 | 10 | 0.1 |  | 425
10.1021/acsaem.1c03358 | Peoples R China | Dalian Univ Technol | ACS APPLIED ENERGY MATERIALS | 6.959 | 2022-01-31 | 4 | 354 | 0.011299435 | W | Ir | None | None | IrW/WO 3 -NS-A-1.5 | 98.561601 | 1.438398999 | 0 | 0 | 25 |  | 1 | 0 | 0 | 0 | 900 |  | 180 | 0 | 1 | 0 | 0 | 5.2 | 0 | 0 | 1 | 5 | 1 |  | 280
10.1021/acsaem.1c03358 | Peoples R China | Dalian Univ Technol | ACS APPLIED ENERGY MATERIALS | 6.959 | 2022-01-31 | 4 | 354 | 0.011299435 | W | Ir | None | None | IrW/WO 3 -NS-A -3.1 | 97.02532438 | 2.974675623 | 0 | 0 | 25 |  | 1 | 0 | 0 | 0 | 900 |  | 180 | 0 | 1 | 0 | 0 | 5.2 | 0 | 0 | 1 | 5 | 1 |  | 237
10.1021/acsaem.1c03358 | Peoples R China | Dalian Univ Technol | ACS APPLIED ENERGY MATERIALS | 6.959 | 2022-01-31 | 4 | 354 | 0.011299435 | W | Ir | None | None | IrW/WO 3 -NS-A -6.25 | 93.99477807 | 6.005221932 | 0 | 0 | 25 |  | 1 | 0 | 0 | 0 | 900 |  | 180 | 0 | 1 | 0 | 0 | 5.2 | 0 | 0 | 1 | 5 | 1 |  | 197
10.1021/acsaem.1c03358 | Peoples R China | Dalian Univ Technol | ACS APPLIED ENERGY MATERIALS | 6.959 | 2022-01-31 | 4 | 354 | 0.011299435 | W | Ir | None | None | IrW/WO 3 -NS-A -12.5 | 87.95811518 | 12.04188482 | 0 | 0 | 25 |  | 1 | 0 | 0 | 0 | 900 |  | 180 | 0 | 1 | 0 | 0 | 5.2 | 0 | 0 | 1 | 5 | 1 |  | 216
10.1021/acsami.8b11970 | Peoples R China | Anqing Normal Univ | ACS APPLIED MATERIALS & INTERFACES | 10.383 | 2018-12-28 | 49 | 1484 | 0.033018868 | Ir | None | None | None | ir/gC 3 N 4 /NG-4.8 | 100 | 0 | 0 | 0 | 200 | 720 | 0 | 0 | 0 | 0 | 25 | 0 | 0 | 0 | 0 | 0 | 0 | 0.0054314 | 0.107722772 | 1 | 0 | 5 | 1 | 1 | 297
10.1021/acsami.8b11970 | Peoples R China | Anqing Normal Univ | ACS APPLIED MATERIALS & INTERFACES | 10.383 | 2018-12-28 | 49 | 1484 | 0.033018868 | Ir | None | None | None | ir/gC 3 N 4 /NG-5.9 | 100 | 0 | 0 | 0 | 200 | 720 | 0 | 0 | 0 | 0 | 25 | 0 | 0 | 0 | 0 | 0 | 0 | 0.006676096 | 0.106478076 | 1 | 0 | 5 | 1 | 1 | 286
10.1021/acsami.8b11970 | Peoples R China | Anqing Normal Univ | ACS APPLIED MATERIALS & INTERFACES | 10.383 | 2018-12-28 | 49 | 1484 | 0.033018868 | Ir | None | None | None | ir/gC 3 N 4 /NG-8.1 | 100 | 0 | 0 | 0 | 200 | 720 | 0 | 0 | 0 | 0 | 25 | 0 | 0 | 0 | 0 | 0 | 0 | 0.009165488 | 0.103988685 | 1 | 0 | 5 | 1 | 1 | 279
10.1021/acsami.8b11970 | Peoples R China | Anqing Normal Univ | ACS APPLIED MATERIALS & INTERFACES | 10.383 | 2018-12-28 | 49 | 1484 | 0.033018868 | Ir | None | None | None | ir/NG-5/7 | 100 | 0 | 0 | 0 | 200 | 720 | 0 | 0 | 0 | 0 | 25 | 0 | 0 | 0 | 0 | 0 | 0 | 0.006449788 | 0.106704385 | 0 | 0 | 5 | 1 | 1 | 328
10.1021/acsami.8b11970 | Peoples R China | Anqing Normal Univ | ACS APPLIED MATERIALS & INTERFACES | 10.383 | 2018-12-28 | 49 | 1484 | 0.033018868 | Ir | None | None | None | ir/gC 3 N 4 /NG-6.1 | 100 | 0 | 0 | 0 | 200 | 720 | 0 | 0 | 0 | 0 | 25 | 0 | 0 | 0 | 0 | 0 | 0 | 0.006902405 | 0.106251768 | 1 | 0 | 5 | 1 | 1 | 318
10.1021/acsami.8b11970 | Peoples R China | Anqing Normal Univ | ACS APPLIED MATERIALS & INTERFACES | 10.383 | 2018-12-28 | 49 | 1484 | 0.033018868 | Ir | None | None | None | ir/gC 3 N 4 /NG-5.6 | 100 | 0 | 0 | 0 | 200 | 720 | 0 | 0 | 0 | 0 | 25 | 0 | 0 | 0 | 0 | 0 | 0 | 0.006336634 | 0.106817539 | 1 | 0 | 5 | 1 | 1 | 301
10.1016/j.checat.2022.01.012 | Peoples R China | Hunan Univ | CHEM CATALYSIS | 0 | 2022-03-17 | 7 | 314 | 0.022292994 | Cu | Ru | None | None | H-RuO2-1 | 75.7212496 | 24.2787504 | 0 | 0 | 25 | 60 | 1 | 0 | 0 | 0 | 25 | 0 | 0 | 0 | 0 | 0 | 1 | 0.25477707 | 0 | 0 | 0 | 5 | 1 | 1 | 227
10.1016/j.checat.2022.01.012 | Peoples R China | Hunan Univ | CHEM CATALYSIS | 0 | 2022-03-17 | 7 | 314 | 0.022292994 | Cu | Ru | None | None | H-RuO2-2 | 75.7212496 | 24.2787504 | 0 | 0 | 25 | 120 | 1 | 0 | 0 | 0 | 25 | 0 | 0 | 0 | 0 | 0 | 1 | 0.25477707 | 0 | 0 | 0 | 5 | 1 | 1 | 200
10.1016/j.checat.2022.01.012 | Peoples R China | Hunan Univ | CHEM CATALYSIS | 0 | 2022-03-17 | 7 | 314 | 0.022292994 | Cu | Ru | None | None | H-RuO2-3 | 75.7212496 | 24.2787504 | 0 | 0 | 25 | 180 | 1 | 0 | 0 | 0 | 25 | 0 | 0 | 0 | 0 | 0 | 1 | 0.25477707 | 0 | 0 | 0 | 5 | 1 | 1 | 235
10.1016/j.checat.2022.01.012 | Peoples R China | Hunan Univ | CHEM CATALYSIS | 0 | 2022-03-17 | 7 | 314 | 0.022292994 | Cu | Ru | None | None | H-RuO2-4 | 75.7212496 | 24.2787504 | 0 | 0 | 25 | 240 | 1 | 0 | 0 | 0 | 25 | 0 | 0 | 0 | 0 | 0 | 1 | 0.25477707 | 0 | 0 | 0 | 5 | 1 | 1 | 244
10.1016/j.checat.2022.01.012 | Peoples R China | Hunan Univ | CHEM CATALYSIS | 0 | 2022-03-17 | 7 | 314 | 0.022292994 | Al | Ru | None | None | Al-RuO2 | 88.08499371 | 11.91500629 | 0 | 0 | 25 | 120 | 1 | 0 | 0 | 0 | 25 | 0 | 0 | 0 | 0 | 0 | 1 | 0.25477707 | 0 | 0 | 0 | 5 | 1 | 1 | 248
10.1016/j.checat.2022.01.012 | Peoples R China | Hunan Univ | CHEM CATALYSIS | 0 | 2022-03-17 | 7 | 314 | 0.022292994 | Fe | Ru | None | None | Fe-RuO2 | 78.0911954 | 21.9088046 | 0 | 0 | 25 | 120 | 1 | 0 | 0 | 0 | 25 | 0 | 0 | 0 | 0 | 0 | 1 | 0.25477707 | 0 | 0 | 0 | 5 | 1 | 1 | 260
10.1016/j.checat.2022.01.012 | Peoples R China | Hunan Univ | CHEM CATALYSIS | 0 | 2022-03-17 | 7 | 314 | 0.022292994 | Co | Ru | None | None | Co-RuO2 | 77.48490907 | 22.51509093 | 0 | 0 | 25 | 120 | 1 | 0 | 0 | 0 | 25 | 0 | 0 | 0 | 0 | 0 | 1 | 0.25477707 | 0 | 0 | 0 | 5 | 1 | 1 | 234
10.1016/j.checat.2022.01.012 | Peoples R China | Hunan Univ | CHEM CATALYSIS | 0 | 2022-03-17 | 7 | 314 | 0.022292994 | Ru | Co | None | None | 5-H-RuO2 | 82.78681103 | 17.21318897 | 0 | 0 | 25 | 120 | 1 | 0 | 0 | 0 | 25 | 0 | 0 | 0 | 0 | 0 | 1 | 0.25477707 | 0 | 0 | 0 | 5 | 1 | 1 | 246
10.1016/j.checat.2022.01.012 | Peoples R China | Hunan Univ | CHEM CATALYSIS | 0 | 2022-03-17 | 7 | 314 | 0.022292994 | Ru | Co | None | None | 15-H-RuO2 | 61.58524264 | 38.41475736 | 0 | 0 | 25 | 120 | 1 | 0 | 0 | 0 | 25 | 0 | 0 | 0 | 0 | 0 | 1 | 0.25477707 | 0 | 0 | 0 | 5 | 1 | 1 | 243
10.1016/j.checat.2022.01.012 | Peoples R China | Hunan Univ | CHEM CATALYSIS | 0 | 2022-03-17 | 7 | 314 | 0.022292994 | Cu | Ru | None | None | 30-H-RuO2 | 55.50673656 | 44.49326344 | 0 | 0 | 25 | 120 | 1 | 0 | 0 | 0 | 25 | 0 | 0 | 0 | 0 | 0 | 1 | 0.25477707 | 0 | 0 | 0 | 5 | 1 | 1 | 240
10.1016/j.checat.2022.01.012 | Peoples R China | Hunan Univ | CHEM CATALYSIS | 0 | 2022-03-17 | 7 | 314 | 0.022292994 | Cu | Ru | None | None | 45-H-RuO2 | 65.17253201 | 34.82746799 | 0 | 0 | 25 | 120 | 1 | 0 | 0 | 0 | 25 | 0 | 0 | 0 | 0 | 0 | 1 | 0.25477707 | 0 | 0 | 0 | 5 | 1 | 1 | 224
10.1016/j.checat.2022.01.012 | Peoples R China | Hunan Univ | CHEM CATALYSIS | 0 | 2022-03-17 | 7 | 314 | 0.022292994 | Cu | Ru | None | None | 60-H-RuO2 | 71.38820837 | 28.61179163 | 0 | 0 | 25 | 120 | 1 | 0 | 0 | 0 | 25 | 0 | 0 | 0 | 0 | 0 | 1 | 0.25477707 | 0 | 0 | 0 | 5 | 1 | 1 | 219
10.1016/j.checat.2022.01.012 | Peoples R China | Hunan Univ | CHEM CATALYSIS | 0 | 2022-03-17 | 7 | 314 | 0.022292994 | Cu | Ru | None | None | 90-H-RuO2 | 78.91449167 | 21.08550833 | 0 | 0 | 25 | 120 | 1 | 0 | 0 | 0 | 25 | 0 | 0 | 0 | 0 | 0 | 1 | 0.25477707 | 0 | 0 | 0 | 5 | 1 | 1 | 237
10.1016/j.checat.2022.01.012 | Peoples R China | Hunan Univ | CHEM CATALYSIS | 0 | 2022-03-17 | 7 | 314 | 0.022292994 | Cu | Ru | None | None | H-RuO2-2 | 75.7212496 | 24.2787504 | 0 | 0 | 25 | 120 | 1 | 0 | 0 | 0 | 25 | 0 | 0 | 0 | 0 | 0 | 1 | 0.25477707 | 0 | 0 | 0 | 5 | 0.1 | 1 | 243
10.1038/s41929-021-00732-9 | Japan | RIKEN | NATURE CATALYSIS | 40.706 | 2022-03-03 | 38 | 323 | 0.117647059 | Co | Mn | None | None | Co2MnO4 | 66.66666667 | 33.33333333 | 0 | 0 | 25 |  | 1 | 0 | 0 | 0 | 25 | 0 | 0 | 0 | 0 | 0 | 0 | 10 | 0 | 0 | 1 | 10 | 1 |  | 330
10.1002/bkcs.12382 | South Korea | Ewha Womans Univ | BULLETIN OF THE KOREAN CHEMICAL SOCIETY | 1.241 | 2021-09-07 | 9 | 500 | 0.018 | Ir | None | None | None | Ir NF | 100 | 0 | 0 | 0 | 25 |  | 1 | 0 | 0 | 0 | 500 | 3 | 60 | 0 | 0 | 0 | 0 | 0.857142857 | 0 | 0 | 0 | 5 | 1 |  | 265
10.1002/bkcs.12382 | South Korea | Ewha Womans Univ | BULLETIN OF THE KOREAN CHEMICAL SOCIETY | 1.241 | 2021-09-07 | 9 | 500 | 0.018 | Ir | Co | None | None | Ir0.75Co0.25 NF | 75 | 25 | 0 | 0 | 25 |  | 1 | 0 | 0 | 0 | 500 | 3 | 60 | 0 | 0 | 0 | 0 | 0.857142857 | 0 | 0 | 0 | 5 | 1 |  | 253
10.1002/bkcs.12382 | South Korea | Ewha Womans Univ | BULLETIN OF THE KOREAN CHEMICAL SOCIETY | 1.241 | 2021-09-07 | 9 | 500 | 0.018 | Ir | Co | None | None | Ir0.5Co0.5 NF | 50 | 50 | 0 | 0 | 25 |  | 1 | 0 | 0 | 0 | 500 | 3 | 60 | 0 | 0 | 0 | 0 | 0.857142857 | 0 | 0 | 0 | 5 | 1 |  | 248
10.1002/bkcs.12382 | South Korea | Ewha Womans Univ | BULLETIN OF THE KOREAN CHEMICAL SOCIETY | 1.241 | 2021-09-07 | 9 | 500 | 0.018 | Co | Ir | None | None | Ir0.25Co0.75 NF | 75 | 25 | 0 | 0 | 25 |  | 1 | 0 | 0 | 0 | 500 | 3 | 60 | 0 | 0 | 0 | 0 | 0.857142857 | 0 | 0 | 0 | 5 | 1 |  | 252
10.1016/j.apcatb.2022.121199 | Peoples R China | Jilin Univ | APPLIED CATALYSIS B-ENVIRONMENTAL | 24.319 | 2022-05-06 | 9 | 259 | 0.034749035 | Ru | None | None | None | Ru-30 | 100 | 0 | 0 | 0 | 25 | 300 | 0 | 1 | 0 | 0 | 350 |  | 30 | 0 | 0 | 0 | 0 | 1 | 0 | 0 | 1 | 1 | 1 |  | 181
10.1016/j.apcatb.2022.121199 | Peoples R China | Jilin Univ | APPLIED CATALYSIS B-ENVIRONMENTAL | 24.319 | 2022-05-06 | 9 | 259 | 0.034749035 | Ru | None | None | None | Ru-60 | 100 | 0 | 0 | 0 | 25 | 300 | 0 | 1 | 0 | 0 | 350 |  | 60 | 0 | 0 | 0 | 0 | 1 | 0 | 0 | 1 | 1 | 1 |  | 217
10.1016/j.apcatb.2022.121199 | Peoples R China | Jilin Univ | APPLIED CATALYSIS B-ENVIRONMENTAL | 24.319 | 2022-05-06 | 9 | 259 | 0.034749035 | Ru | None | None | None | Ru-30 | 100 | 0 | 0 | 0 | 25 | 300 | 0 | 1 | 0 | 0 | 250 |  | 30 | 0 | 0 | 0 | 0 | 1 | 0 | 0 | 1 | 1 | 1 |  | 180
10.1016/j.apcatb.2022.121199 | Peoples R China | Jilin Univ | APPLIED CATALYSIS B-ENVIRONMENTAL | 24.319 | 2022-05-06 | 9 | 259 | 0.034749035 | Ru | None | None | None | Ru-30 | 100 | 0 | 0 | 0 | 25 | 300 | 0 | 1 | 0 | 0 | 450 |  | 30 | 0 | 0 | 0 | 0 | 1 | 0 | 0 | 1 | 1 | 1 |  | 186
10.1016/j.apcatb.2022.121199 | Peoples R China | Jilin Univ | APPLIED CATALYSIS B-ENVIRONMENTAL | 24.319 | 2022-05-06 | 9 | 259 | 0.034749035 | Ru | None | None | None | Ru-30 | 100 | 0 | 0 | 0 | 25 | 300 | 0 | 1 | 0 | 0 | 550 |  | 30 | 0 | 0 | 0 | 0 | 1 | 0 | 0 | 1 | 1 | 1 |  | 221
10.1016/S1872-2067(21)63952-9 | Peoples R China | Soochow Univ | CHINESE JOURNAL OF CATALYSIS | 12.92 | 2022-06-08 | 5 | 226 | 0.022123894 | Ru | None | None | None | Ru ONAs | 100 | 0 | 0 | 0 | 210 | 180 | 1 | 0 | 1 | 0 | 250 |  | 90 | 0 | 0 | 0 | 0 | 0.08492569 | 0.16985138 | 0 | 0 | 5 | 1 |  | 256
10.1016/S1872-2067(21)63952-9 | Peoples R China | Soochow Univ | CHINESE JOURNAL OF CATALYSIS | 12.92 | 2022-06-08 | 5 | 226 | 0.022123894 | Ru | Pt | None | None | 5%-Pt-Ru-ONAs | 87.54759065 | 12.45240935 | 0 | 0 | 210 | 300 | 1 | 0 | 1 | 0 | 250 |  | 90 | 0 | 0 | 0 | 0 | 0.08492569 | 0.16985138 | 0 | 0 | 5 | 1 |  | 240
10.1016/S1872-2067(21)63952-9 | Peoples R China | Soochow Univ | CHINESE JOURNAL OF CATALYSIS | 12.92 | 2022-06-08 | 5 | 226 | 0.022123894 | Ru | Pt | None | None | 2%-Pt-Ru-ONAs | 94.25441683 | 5.745583172 | 0 | 0 | 210 | 300 | 1 | 0 | 1 | 0 | 250 |  | 90 | 0 | 0 | 0 | 0 | 0.08492569 | 0.16985138 | 0 | 0 | 5 | 1 |  | 227
10.1016/S1872-2067(21)63952-9 | Peoples R China | Soochow Univ | CHINESE JOURNAL OF CATALYSIS | 12.92 | 2022-06-08 | 5 | 226 | 0.022123894 | Ru | Pt | None | None | 10%-Pt-Ru-ONAs | 77.85301458 | 22.14698542 | 0 | 0 | 210 | 300 | 1 | 0 | 1 | 0 | 250 |  | 90 | 0 | 0 | 0 | 0 | 0.08492569 | 0.16985138 | 0 | 0 | 5 | 1 |  | 265
10.1016/S1872-2067(21)63952-9 | Peoples R China | Soochow Univ | CHINESE JOURNAL OF CATALYSIS | 12.92 | 2022-06-08 | 5 | 226 | 0.022123894 | Ru | None | None | None | Ru ONAs | 100 | 0 | 0 | 0 | 210 | 180 | 1 | 0 | 1 | 0 | 250 |  | 90 | 0 | 0 | 0 | 0 | 0.08492569 | 0.16985138 | 0 | 0 | 5 | 0.1 |  | 271
10.1016/S1872-2067(21)63952-9 | Peoples R China | Soochow Univ | CHINESE JOURNAL OF CATALYSIS | 12.92 | 2022-06-08 | 5 | 226 | 0.022123894 | Ru | Pt | None | None | 5%-Pt-Ru-ONAs | 87.54759065 | 12.45240935 | 0 | 0 | 210 | 300 | 1 | 0 | 1 | 0 | 250 |  | 90 | 0 | 0 | 0 | 0 | 0.08492569 | 0.16985138 | 0 | 0 | 5 | 0.1 |  | 252
10.1016/S1872-2067(21)63952-9 | Peoples R China | Soochow Univ | CHINESE JOURNAL OF CATALYSIS | 12.92 | 2022-06-08 | 5 | 226 | 0.022123894 | Ru | Pt | None | None | 2%-Pt-Ru-ONAs | 94.25441683 | 5.745583172 | 0 | 0 | 210 | 300 | 1 | 0 | 1 | 0 | 250 |  | 90 | 0 | 0 | 0 | 0 | 0.08492569 | 0.16985138 | 0 | 0 | 5 | 0.1 |  | 234
10.1016/S1872-2067(21)63952-9 | Peoples R China | Soochow Univ | CHINESE JOURNAL OF CATALYSIS | 12.92 | 2022-06-08 | 5 | 226 | 0.022123894 | Ru | Pt | None | None | 10%-Pt-Ru-ONAs | 77.85301458 | 22.14698542 | 0 | 0 | 210 | 300 | 1 | 0 | 1 | 0 | 250 |  | 90 | 0 | 0 | 0 | 0 | 0.08492569 | 0.16985138 | 0 | 0 | 5 | 0.1 |  | 280
10.1186/s40580-022-00311-z | USA | Univ Illinois | NANO CONVERGENCE | 10.038 | 2022-05-29 | 0 | 236 | 0 | Y | Ru | None | None | Y2Ru2O7 | 50 | 50 | 0 | 0 | 80 | 300 | 1 | 0 | 0 | 0 | 1000 | 5 | 720 | 0 | 0 | 0 | 0 | 0.0255102 | 0.0255102 | 0 | 0 | 10 | 0.1 | 1 | 379
10.1186/s40580-022-00311-z | USA | Univ Illinois | NANO CONVERGENCE | 10.038 | 2022-05-29 | 0 | 236 | 0 | Y | Ru | Mn | None | Y2Ru1.8Mn0.2O7 | 50 | 45 | 5 | 0 | 80 | 300 | 1 | 0 | 0 | 0 | 1000 | 5 | 720 | 0 | 0 | 0 | 0 | 0.0255102 | 0.0255102 | 0 | 0 | 10 | 0.1 | 1 | 401
10.1186/s40580-022-00311-z | USA | Univ Illinois | NANO CONVERGENCE | 10.038 | 2022-05-29 | 0 | 236 | 0 | Y | Ru | Mn | None | Y2Ru1.6Mn0.4O7 | 50 | 40 | 10 | 0 | 80 | 300 | 1 | 0 | 0 | 0 | 1000 | 5 | 720 | 0 | 0 | 0 | 0 | 0.0255102 | 0.0255102 | 0 | 0 | 10 | 0.1 | 1 | 403
10.1186/s40580-022-00311-z | USA | Univ Illinois | NANO CONVERGENCE | 10.038 | 2022-05-29 | 0 | 236 | 0 | Y | Ru | Mn | None | Y2Ru1.4Mn0.6O7 | 50 | 35 | 15 | 0 | 80 | 300 | 1 | 0 | 0 | 0 | 1000 | 5 | 720 | 0 | 0 | 0 | 0 | 0.0255102 | 0.0255102 | 0 | 0 | 10 | 0.1 | 1 | 419
10.1186/s40580-022-00311-z | USA | Univ Illinois | NANO CONVERGENCE | 10.038 | 2022-05-29 | 0 | 236 | 0 | Y | Ru | Mn | None | Y2Ru1.2Mn0.8O7 | 50 | 30 | 20 | 0 | 80 | 300 | 1 | 0 | 0 | 0 | 1000 | 5 | 720 | 0 | 0 | 0 | 0 | 0.0255102 | 0.0255102 | 0 | 0 | 10 | 0.1 | 1 | 398
10.1186/s40580-022-00311-z | USA | Univ Illinois | NANO CONVERGENCE | 10.038 | 2022-05-29 | 0 | 236 | 0 | Y | Ru | Mn | None | Y2Ru1Mn1O7 | 50 | 25 | 25 | 0 | 80 | 300 | 1 | 0 | 0 | 0 | 1000 | 5 | 720 | 0 | 0 | 0 | 0 | 0.0255102 | 0.0255102 | 0 | 0 | 10 | 0.1 | 1 | 389
10.1186/s40580-022-00311-z | USA | Univ Illinois | NANO CONVERGENCE | 10.038 | 2022-05-29 | 0 | 236 | 0 | Y | Mn | Ru | None | Y2Mn1.2Ru0.8O7 | 50 | 30 | 20 | 0 | 80 | 300 | 1 | 0 | 0 | 0 | 1000 | 5 | 720 | 0 | 0 | 0 | 0 | 0.0255102 | 0.0255102 | 0 | 0 | 10 | 0.1 | 1 | 416
10.1016/j.jallcom.2022.163787 | Peoples R China | Chongqing Jiaotong Univ | JOURNAL OF ALLOYS AND COMPOUNDS | 6.371 | 2022-02-10 | 5 | 344 | 0.014534884 | Ru | None | None | None | Ru-RuO2-NC | 100 | 0 | 0 | 0 | 25 |  | 1 | 0 | 0 | 1 | 700 | 5 | 120 | 0 | 1 | 0 | 0 | 0.282142857 | 0.075 | 0 | 0 | 5 | 1 |  | 176
10.1016/j.cej.2021.130337 | Peoples R China | China Univ Geosci Wuhan | CHEMICAL ENGINEERING JOURNAL | 16.744 | 2021-11-21 | 9 | 425 | 0.021176471 | Ir | Ni | None | None | ??-Ni(OH) 2 @Ir | 66.66666667 | 33.33333333 | 0 | 0 | 40 | 180 | 1 | 1 | 0 | 0 | 25 | 0 | 0 | 0 | 0 | 0 | 0 | 0.285 | 0 | 0 | 0 | 5 | 1 |  | 238
10.1007/s12274-022-4337-z | Peoples R China | Univ Sci & Technol China | NANO RESEARCH | 10.269 | 2022-05-14 | 2 | 251 | 0.007968127 | B | Ru | None | None | B-RuO2 | 75 | 25 | 0 | 0 | 180 | 640 | 0 | 0 | 0 | 0 | 300 |  | 120 | 0 | 0 | 0 | 0 | 0.10191 | 0 | 0 | 0 | 2 | 1 |  | 200
10.1007/s12274-022-4337-z | Peoples R China | Univ Sci & Technol China | NANO RESEARCH | 10.269 | 2022-05-14 | 2 | 251 | 0.007968127 | B | Ru | None | None | B-RuO2 | 66.66666667 | 33.33333333 | 0 | 0 | 180 | 640 | 0 | 0 | 0 | 0 | 300 |  | 120 | 0 | 0 | 0 | 0 | 0.10191 | 0 | 0 | 0 | 2 | 1 |  | 256
10.1007/s12274-022-4337-z | Peoples R China | Univ Sci & Technol China | NANO RESEARCH | 10.269 | 2022-05-14 | 2 | 251 | 0.007968127 | B | Ru | None | None | B-RuO2 | 80 | 20 | 0 | 0 | 180 | 640 | 0 | 0 | 0 | 0 | 300 |  | 120 | 0 | 0 | 0 | 0 | 0.10191 | 0 | 0 | 0 | 2 | 1 |  | 241
10.1016/j.jpowsour.2022.231189 | Peoples R China | Chinese Acad Sci | JOURNAL OF POWER SOURCES | 9.794 | 2022-04-25 | 2 | 270 | 0.007407407 | Ir | Ru | None | None | IrRu x @Ir | 68.43867012 | 31.56132988 | 0 | 0 | 90 | 180 | 1 | 0 | 0 | 0 | 350 | 10 | 120 | 0 | 0 | 1 | 1 | 0.071428571 | 0 | 0 | 0 | 5 | 1 | 1 | 288
10.1016/j.ijhydene.2022.02.078 | Peoples R China | Hubei Univ | INTERNATIONAL JOURNAL OF HYDROGEN ENERGY | 7.139 | 2022-05-11 | 5 | 254 | 0.019685039 | Fe | Ir | None | None | Ir(5)/Fe@NCNT-900 | 99.77820683 | 0.221793169 | 0 | 0 | 80 | 360 | 1 | 0 | 0 | 0 | 900 | 5 | 360 | 0 | 1 | 0 | 1 | 0.255 | 0 | 0 | 0 | 10 | 1 |  | 437
10.1016/j.ijhydene.2022.02.078 | Peoples R China | Hubei Univ | INTERNATIONAL JOURNAL OF HYDROGEN ENERGY | 7.139 | 2022-05-11 | 5 | 254 | 0.019685039 | Fe | Ir | None | None | Ir(20)/Fe@NCNT-900 | 99.11869137 | 0.881308628 | 0 | 0 | 80 | 360 | 1 | 0 | 0 | 0 | 900 | 5 | 360 | 0 | 1 | 0 | 1 | 0.255 | 0 | 0 | 0 | 10 | 1 |  | 300
10.1016/j.ijhydene.2022.02.078 | Peoples R China | Hubei Univ | INTERNATIONAL JOURNAL OF HYDROGEN ENERGY | 7.139 | 2022-05-11 | 5 | 254 | 0.019685039 | Fe | Ir | None | None | Ir(40)/Fe@NCNT-900 | 98.25278114 | 1.747218865 | 0 | 0 | 80 | 360 | 1 | 0 | 0 | 0 | 900 | 5 | 360 | 0 | 1 | 0 | 1 | 0.255 | 0 | 0 | 0 | 10 | 1 |  | 363
10.1016/j.ijhydene.2022.02.078 | Peoples R China | Hubei Univ | INTERNATIONAL JOURNAL OF HYDROGEN ENERGY | 7.139 | 2022-05-11 | 5 | 254 | 0.019685039 | Fe | Ir | None | None | Ir(20)/Fe@NCNT-850 | 99.11869137 | 0.881308628 | 0 | 0 | 80 | 360 | 1 | 0 | 0 | 0 | 850 | 5 | 360 | 0 | 1 | 0 | 1 | 0.255 | 0 | 0 | 0 | 10 | 1 |  | 395
10.1016/j.ijhydene.2022.02.078 | Peoples R China | Hubei Univ | INTERNATIONAL JOURNAL OF HYDROGEN ENERGY | 7.139 | 2022-05-11 | 5 | 254 | 0.019685039 | Fe | Ir | None | None | Ir(20)/Fe@NCNT-950 | 99.11869137 | 0.881308628 | 0 | 0 | 80 | 360 | 1 | 0 | 0 | 0 | 950 | 5 | 360 | 0 | 1 | 0 | 1 | 0.255 | 0 | 0 | 0 | 10 | 1 |  | 370
10.1007/s12678-022-00717-7 | India | Univ Madras | ELECTROCATALYSIS | 2.933 | 2022-03-08 | 0 | 318 | 0 | Ir | Pt | Pd | None | Ir50Pd5Pt45/C in-situ | 50 | 45 | 5 | 0 | 140 | 360 | 1 | 0 | 1 | 0 | 25 | 0 | 0 | 0 | 0 | 0 | 0 | 0.318696882 | 0.743626058 | 0 | 0 | 10 | 1 |  | 381
10.1007/s12678-022-00717-7 | India | Univ Madras | ELECTROCATALYSIS | 2.933 | 2022-03-08 | 0 | 318 | 0 | Pt | Ir | Pd | None | Ir30Pd5Pt65/C in-situ | 65 | 30 | 5 | 0 | 140 | 360 | 1 | 0 | 1 | 0 | 25 | 0 | 0 | 0 | 0 | 0 | 0 | 0.318696882 | 0.743626058 | 0 | 0 | 10 | 1 |  | 391
10.1039/D1TA07789A | Peoples R China | Zhejiang Univ Technol | JOURNAL OF MATERIALS CHEMISTRY A | 14.511 | 2022-01-15 | 9 | 370 | 0.024324324 | Ru | Ir | Te | None | RuIrTe NTs | 40.18838305 | 40.18838305 | 19.62323391 | 0 | 190 | 120 | 1 | 0 | 1 | 0 | 25 | 0 | 0 | 0 | 0 | 0 | 0 | 0.354107649 | 0 | 0 | 0 | 5 | 1 |  | 205
10.1039/D1TA07789A | Peoples R China | Zhejiang Univ Technol | JOURNAL OF MATERIALS CHEMISTRY A | 14.511 | 2022-01-15 | 9 | 370 | 0.024324324 | Ir | Te | None | None | IrTe NTs | 67.19160105 | 32.80839895 | 0 | 0 | 190 | 120 | 1 | 0 | 1 | 0 | 25 | 0 | 0 | 0 | 0 | 0 | 0 | 0.354107649 | 0 | 0 | 0 | 5 | 1 |  | 311
10.1039/D2TA00459C | Peoples R China | Yanshan Univ | JOURNAL OF MATERIALS CHEMISTRY A | 14.511 | 2022-05-12 | 2 | 253 | 0.007905138 | Ir | Pt | Pd | None | PdPt3Ir1 PNTs/C | 41.1562384 | 30.51584506 | 28.32791654 | 0 | 200 | 60 | 1 | 0 | 1 | 0 | 25 | 0 | 0 | 0 | 0 | 0 | 0 | 0.010191083 | 0.040764331 | 0 | 0 | 10 | 0.1 | 1 | 358
10.1039/D2TA00459C | Peoples R China | Yanshan Univ | JOURNAL OF MATERIALS CHEMISTRY A | 14.511 | 2022-05-12 | 2 | 253 | 0.007905138 | Ir | Pt | Pd | None | PdPt3Ir1 PNTs/C-400 | 41.1562384 | 30.51584506 | 28.32791654 | 0 | 200 | 60 | 1 | 0 | 1 | 0 | 400 |  | 120 | 0 | 1 | 0 | 0 | 0.010191083 | 0.040764331 | 0 | 0 | 10 | 0.1 | 1 | 337
10.1039/C6NR08359E | Peoples R China | Peking Univ | NANOSCALE | 8.307 | 2017-03-22 | 56 | 2130 | 0.02629108 | Ir | Pt | None | None | Pt-Ir NOs | 50 | 50 | 0 | 0 | 180 | 1440 | 0 | 0 | 1 | 0 | 350 |  | 240 | 0 | 0 | 0 | 0 | 0.040816327 | 0.163265306 | 0 | 0 | 10 | 1 | 1 | 334
10.1002/anie.202102275 | USA | Georgia Inst Technol | ANGEWANDTE CHEMIE-INTERNATIONAL EDITION | 16.823 | 2021-03-27 | 20 | 664 | 0.030120482 | Pd | Ir | Pt | None | Pt1.4L/Ir3.1L nanocages/C | 74.60966593 | 18.36918298 | 7.02115109 | 0 | 190 | 10 | 1 | 0 | 1 | 0 | 25 | 0 | 0 | 0 | 0 | 0 | 0 | 0.0153 | 0.0612 | 0 | 0 | 10 | 0.1 | 1 | 271
10.1002/anie.202102275 | USA | Georgia Inst Technol | ANGEWANDTE CHEMIE-INTERNATIONAL EDITION | 16.823 | 2021-03-27 | 20 | 664 | 0.030120482 | Pd | Pt | Ir | None | Pt3.1L/Ir1.3L nanocages/C | 75.04973528 | 17.09223589 | 7.858028832 | 0 | 190 | 10 | 1 | 0 | 1 | 0 | 25 | 0 | 0 | 0 | 0 | 0 | 0 | 0.0153 | 0.0612 | 0 | 0 | 10 | 0.1 | 1 | 312
10.1002/anie.202102275 | USA | Georgia Inst Technol | ANGEWANDTE CHEMIE-INTERNATIONAL EDITION | 16.823 | 2021-03-27 | 20 | 664 | 0.030120482 | Pd | Ir | Pt | None | Ir3.2L/Pt1.4L nanocages/C | 74.0323118 | 17.51141121 | 8.456276994 | 0 | 190 | 10 | 1 | 0 | 1 | 0 | 25 | 0 | 0 | 0 | 0 | 0 | 0 | 0.0153 | 0.0612 | 0 | 0 | 10 | 0.1 | 1 | 259
10.1016/j.nanoen.2022.107445 | Peoples R China | Wuhan Univ Technol | NANO ENERGY | 19.069 | 2022-08-19 | 3 | 154 | 0.019480519 | S | Mo | Ru | None | Ru@MoO(S)3 | 93.60374415 | 6.24024961 | 0.15600624 | 0 | 80 | 600 | 0 | 0 | 0 | 0 | 600 |  | 120 | 0 | 1 | 0 | 0 | 0.714 | 0 | 0 | 0 | 5 | 1 |  | 265
10.1039/D2TA00870J | USA | Washington State Univ | JOURNAL OF MATERIALS CHEMISTRY A | 14.511 | 2022-05-12 | 1 | 253 | 0.003952569 | Ir | Pb | None | None | Ir5Pb | 83.33333333 | 16.66666667 | 0 | 0 | 190 | 300 | 0 | 0 | 1 | 0 | 25 | 0 | 0 | 0 | 0 | 0 | 0 | 0.032611465 | 0 | 0 | 0 | 10 | 0.1 | 0 | 444
10.1039/D2TA00870J | USA | Washington State Univ | JOURNAL OF MATERIALS CHEMISTRY A | 14.511 | 2022-05-12 | 1 | 253 | 0.003952569 | Ir | Pb | None | None | Ir4Pb | 80 | 20 | 0 | 0 | 190 | 300 | 0 | 0 | 1 | 0 | 25 | 0 | 0 | 0 | 0 | 0 | 0 | 0.032611465 | 0 | 0 | 0 | 10 | 0.1 | 0 | 381
10.1039/D2TA00870J | USA | Washington State Univ | JOURNAL OF MATERIALS CHEMISTRY A | 14.511 | 2022-05-12 | 1 | 253 | 0.003952569 | Ir | Pb | None | None | Ir3Pb | 75 | 25 | 0 | 0 | 190 | 300 | 0 | 0 | 1 | 0 | 25 | 0 | 0 | 0 | 0 | 0 | 0 | 0.032611465 | 0 | 0 | 0 | 10 | 0.1 | 0 | 308
10.1021/acsaem.2c00292 | South Korea | Ewha Womans Univ | ACS APPLIED ENERGY MATERIALS | 6.959 | 2022-06-26 | 0 | 208 | 0 | Ir | Zn | None | None | IrO2-ZnO_12 | 65.89518971 | 34.10481029 | 0 | 0 | 70 | 75 | 1 | 0 | 0 | 0 | 600 |  | 720 | 0 | 0 | 0 | 0 | 0.849858357 | 0 | 0 | 0 | 10 | 1 | 0 | 254
10.1021/acsaem.2c00292 | South Korea | Ewha Womans Univ | ACS APPLIED ENERGY MATERIALS | 6.959 | 2022-06-26 | 0 | 208 | 0 | Ir | Zn | None | None | IrO2-ZnO_3 | 65.89518971 | 34.10481029 | 0 | 0 | 70 | 75 | 1 | 0 | 0 | 0 | 600 |  | 180 | 0 | 0 | 0 | 0 | 0.849858357 | 0 | 0 | 0 | 10 | 1 | 0 | 270
10.1021/acsaem.2c00292 | South Korea | Ewha Womans Univ | ACS APPLIED ENERGY MATERIALS | 6.959 | 2022-06-26 | 0 | 208 | 0 | Ir | Zn | None | None | IrO2-ZnO_1 | 65.89518971 | 34.10481029 | 0 | 0 | 70 | 75 | 1 | 0 | 0 | 0 | 600 |  | 60 | 0 | 0 | 0 | 0 | 0.849858357 | 0 | 0 | 0 | 10 | 1 | 0 | 267
10.1021/acsaem.2c00292 | South Korea | Ewha Womans Univ | ACS APPLIED ENERGY MATERIALS | 6.959 | 2022-06-26 | 0 | 208 | 0 | Ir | None | None | None | IrO2_12 | 100 | 0 | 0 | 0 | 70 | 75 | 1 | 0 | 0 | 0 | 600 |  | 720 | 0 | 0 | 0 | 0 | 0.849858357 | 0 | 0 | 0 | 10 | 1 | 0 | 297
10.1021/acsomega.9b04237 | Peoples R China | East China Univ Sci & Technol | ACS OMEGA | 4.132 | 2020-04-29 | 18 | 996 | 0.018072289 | Ru | Mn | Fe | None | MnFeRu-50 | 50 | 25 | 25 | 0 | 150 | 600 | 0 | 0 | 0 | 0 | 600 |  | 360 | 0 | 0 | 0 | 0 | 0.2 | 0 | 0 | 1 | 50 | 0.1 |  | 323
10.1021/acsomega.9b04237 | Peoples R China | East China Univ Sci & Technol | ACS OMEGA | 4.132 | 2020-04-29 | 18 | 996 | 0.018072289 | Ru | Mn | Fe | None | MnFeRu-70 | 70 | 15 | 15 | 0 | 150 | 600 | 0 | 0 | 0 | 0 | 600 |  | 360 | 0 | 0 | 0 | 0 | 0.2 | 0 | 0 | 1 | 50 | 0.1 |  | 281
10.1021/acsomega.9b04237 | Peoples R China | East China Univ Sci & Technol | ACS OMEGA | 4.132 | 2020-04-29 | 18 | 996 | 0.018072289 | Ru | Mn | Fe | None | MnFeRu-80 | 80 | 10 | 10 | 0 | 150 | 600 | 0 | 0 | 0 | 0 | 600 |  | 360 | 0 | 0 | 0 | 0 | 0.2 | 0 | 0 | 1 | 50 | 0.1 |  | 336
10.1021/acsomega.9b04237 | Peoples R China | East China Univ Sci & Technol | ACS OMEGA | 4.132 | 2020-04-29 | 18 | 996 | 0.018072289 | Ru | Mn | Fe | None | MnFeRu-90 | 90 | 5 | 5 | 0 | 150 | 600 | 0 | 0 | 0 | 0 | 600 |  | 360 | 0 | 0 | 0 | 0 | 0.2 | 0 | 0 | 1 | 50 | 0.1 |  | 262
10.1021/acsaem.9b00266 | Peoples R China | East China Univ Sci & Technol | ACS APPLIED ENERGY MATERIALS | 6.959 | 2019-07-10 | 33 | 1290 | 0.025581395 | Ru | Co | Ni | None | Ru0.9Co0.06Ni0.04 | 90 | 6 | 4 | 0 | 150 | 600 | 0 | 0 | 0 | 0 | 600 |  | 360 | 0 | 0 | 0 | 0 | 0.2 | 0 | 0 | 1 | 50 | 0.1 |  | 332
10.1021/acsaem.9b00266 | Peoples R China | East China Univ Sci & Technol | ACS APPLIED ENERGY MATERIALS | 6.959 | 2019-07-10 | 33 | 1290 | 0.025581395 | Ru | Co | Ni | None | Ru0.9Co0.05Ni0.05 | 90 | 5 | 5 | 0 | 150 | 600 | 0 | 0 | 0 | 0 | 600 |  | 360 | 0 | 0 | 0 | 0 | 0.2 | 0 | 0 | 1 | 50 | 0.1 |  | 364
10.1021/acsaem.9b00266 | Peoples R China | East China Univ Sci & Technol | ACS APPLIED ENERGY MATERIALS | 6.959 | 2019-07-10 | 33 | 1290 | 0.025581395 | Ru | Co | Ni | None | Ru0.8Co0.12Ni0.08 | 80 | 12 | 8 | 0 | 150 | 600 | 0 | 0 | 0 | 0 | 600 |  | 360 | 0 | 0 | 0 | 0 | 0.2 | 0 | 0 | 1 | 50 | 0.1 |  | 400
10.1021/acsaem.9b00266 | Peoples R China | East China Univ Sci & Technol | ACS APPLIED ENERGY MATERIALS | 6.959 | 2019-07-10 | 33 | 1290 | 0.025581395 | Ru | Co | Ni | None | Ru0.7Co0.18Ni0.12 | 70 | 18 | 12 | 0 | 150 | 600 | 0 | 0 | 0 | 0 | 600 |  | 360 | 0 | 0 | 0 | 0 | 0.2 | 0 | 0 | 1 | 50 | 0.1 |  | 371
10.1021/acsaem.9b00266 | Peoples R China | East China Univ Sci & Technol | ACS APPLIED ENERGY MATERIALS | 6.959 | 2019-07-10 | 33 | 1290 | 0.025581395 | Ru | Co | Ni | None | Ru0.7Co0.15Ni0.15 | 70 | 15 | 15 | 0 | 150 | 600 | 0 | 0 | 0 | 0 | 600 |  | 360 | 0 | 0 | 0 | 0 | 0.2 | 0 | 0 | 1 | 50 | 0.1 |  | 456
10.1002/cctc.202001428 | Netherlands | Eindhoven Univ Technol | CHEMCATCHEM | 5.501 | 2020-11-27 | 12 | 784 | 0.015306122 | Co | None | None | None | 1L/FTO | 100 | 0 | 0 | 0 | 25 | 3.5 | 1 | 0 | 0 | 0 | 300 |  | 70 | 0 | 0 | 0 | 0 | 0.040677966 | 0 | 0 | 1 | 10 | 0.1 |  | 564
10.1002/cctc.202001428 | Netherlands | Eindhoven Univ Technol | CHEMCATCHEM | 5.501 | 2020-11-27 | 12 | 784 | 0.015306122 | Co | None | None | None | 3L/FTO | 100 | 0 | 0 | 0 | 25 | 3.5 | 1 | 0 | 0 | 0 | 300 |  | 70 | 0 | 0 | 0 | 0 | 0.174135684 | 0 | 0 | 1 | 10 | 0.1 |  | 520
10.1002/cctc.202001428 | Netherlands | Eindhoven Univ Technol | CHEMCATCHEM | 5.501 | 2020-11-27 | 12 | 784 | 0.015306122 | Co | Li | None | None | Li 5 at% 3L/FTO | 95 | 5 | 0 | 0 | 25 | 3.5 | 1 | 0 | 0 | 0 | 300 |  | 70 | 0 | 0 | 0 | 0 | 0.174135684 | 0 | 0 | 1 | 10 | 0.1 |  | 508
10.1002/cctc.202001428 | Netherlands | Eindhoven Univ Technol | CHEMCATCHEM | 5.501 | 2020-11-27 | 12 | 784 | 0.015306122 | Co | Li | None | None | Li 7.5 at% 3L/FTO | 92.5 | 7.5 | 0 | 0 | 25 | 3.5 | 1 | 0 | 0 | 0 | 300 |  | 70 | 0 | 0 | 0 | 0 | 0.174135684 | 0 | 0 | 1 | 10 | 0.1 |  | 513
10.1002/cctc.202001428 | Netherlands | Eindhoven Univ Technol | CHEMCATCHEM | 5.501 | 2020-11-27 | 12 | 784 | 0.015306122 | Co | Li | None | None | Li 10 at% 3L/FTO | 90 | 10 | 0 | 0 | 25 | 3.5 | 1 | 0 | 0 | 0 | 300 |  | 70 | 0 | 0 | 0 | 0 | 0.174135684 | 0 | 0 | 1 | 10 | 0.1 |  | 517
10.1002/aesr.202000074 | Peoples R China | Zhengzhou Univ | ADVANCED ENERGY & SUSTANINABILITY RESEARCH | 0 | 2022-05-08 | 4 | 257 | 0.015564202 | Se | Ir | Bi | None | BiIr 4 Se 8 | 61.53846154 | 30.76923077 | 7.692307692 | 0 | 25 | 180 | 1 | 0 | 0 | 1 | 900 | 1.5 | 7200 | 0 | 1 | 0 | 0 | 0.25 | 0 | 0 | 0 | 10 | 1 | 1 | 379
10.1016/j.jpowsour.2022.231069 | South Korea | Korea Adv Inst Sci & Technol | JOURNAL OF POWER SOURCES | 9.794 | 2022-04-27 | 6 | 268 | 0.02238806 | Ir | None | None | None | AC | 100 | 0 | 0 | 0 | 160 | 180 | 1 | 0 | 1 | 0 | 25 | 0 | 0 | 0 | 0 | 0 | 0 | 0.25 | 0 | 0 | 0 | 10 | 2 |  | 288
10.1016/j.jpowsour.2022.231069 | South Korea | Korea Adv Inst Sci & Technol | JOURNAL OF POWER SOURCES | 9.794 | 2022-04-27 | 6 | 268 | 0.02238806 | Na | Ir | None | None | NN | 98.59387919 | 1.406120806 | 0 | 0 | 80 | 60 | 0 | 0 | 0 | 0 | 550 |  | 30 | 0 | 0 | 0 | 0 | 0.25 | 0 | 0 | 0 | 10 | 2 |  | 315
10.1002/smll.201804577 | Australia | Univ New South Wales | SMALL | 15.153 | 2019-07-09 | 35 | 1291 | 0.027110767 | Ru | None | None | None | Ru-faceted | 100 | 0 | 0 | 0 | 145 | 2880 | 1 | 0 | 1 | 0 | 25 | 0 | 0 | 0 | 0 | 0 | 0 | 0.127388535 | 0 | 0 | 0 | 50 | 0.1 | 0 | 180
10.1039/D1CC02349G | Peoples R China | China Univ Geosci Wuhan | CHEMICAL COMMUNICATIONS | 6.065 | 2021-08-15 | 4 | 523 | 0.007648184 | Fe | Ir | None | None | Ir-NS | 66.80865733 | 33.19134267 | 0 | 0 | 25 | 360 | 1 | 1 | 0 | 0 | 25 | 0 | 0 | 0 | 0 | 0 | 1 | 0.285 | 2.565 | 0 | 0 | 5 | 1 |  | 254
10.1039/D1CC02349G | Peoples R China | China Univ Geosci Wuhan | CHEMICAL COMMUNICATIONS | 6.065 | 2021-08-15 | 4 | 523 | 0.007648184 | Ir | None | None | None | Ir-NP | 100 | 0 | 0 | 0 | 25 | 360 | 1 | 1 | 0 | 0 | 25 | 0 | 0 | 0 | 0 | 0 | 1 | 0.285 | 2.565 | 0 | 0 | 5 | 1 |  | 266
10.1149/1945-7111/ab9b0c | Peoples R China | Shanghai Univ | JOURNAL OF THE ELECTROCHEMICAL SOCIETY | 4.371 | 2020-11-17 | 12 | 794 | 0.01511335 | Zn | Ir | None | None | Ir-C/1 | 98.20770931 | 1.792290695 | 0 | 0 | 25 | 300 | 1 | 0 | 0 | 0 | 950 | 1 | 120 | 0 | 1 | 0 | 0 | 0.010265494 | 0.188678185 | 0 | 0 | 10 | 1 | 0 | 360
10.1149/1945-7111/ab9b0c | Peoples R China | Shanghai Univ | JOURNAL OF THE ELECTROCHEMICAL SOCIETY | 4.371 | 2020-11-17 | 12 | 794 | 0.01511335 | Zn | Ir | None | None | Ir-C/2 | 96.47853353 | 3.521466474 | 0 | 0 | 25 | 300 | 1 | 0 | 0 | 0 | 950 | 1 | 120 | 0 | 1 | 0 | 0 | 0.010026761 | 0.188916917 | 0 | 0 | 10 | 1 | 0 | 427
10.1002/admi.202001145 | Peoples R China | Wuhan Univ Technol | ADVANCED MATERIALS INTERFACES | 6.389 | 2020-11-30 | 9 | 781 | 0.011523688 | Ir | Ni | None | None | Ir3Ni2/BMNC | 60 | 40 | 0 | 0 | 160 | 300 | 1 | 0 | 1 | 0 | 200 | 5 | 120 | 0 | 1 | 0 | 0 | 0.032648 | 0.391352 | 0 | 0 | 5 | 0.1 | 0 | 321
10.1016/j.jechem.2022.04.052 | Peoples R China | Qingdao Univ Sci & Technol | JOURNAL OF ENERGY CHEMISTRY | 13.599 | 2022-06-11 | 5 | 223 | 0.022421525 | F | Co | Mn | None | Mn3-CoO | 75 | 24.25 | 0.75 | 0 | 130 | 540 | 0 | 0 | 0 | 0 | 350 | 3 | 120 | 0 | 1 | 0 | 0 | 100 | 0 | 0 | 1 | 5 | 1 |  | 334
10.1016/j.jechem.2022.04.052 | Peoples R China | Qingdao Univ Sci & Technol | JOURNAL OF ENERGY CHEMISTRY | 13.599 | 2022-06-11 | 5 | 223 | 0.022421525 | F | Co | Mn | None | Mn6-CoO | 75 | 23.5 | 1.5 | 0 | 130 | 540 | 0 | 0 | 0 | 0 | 350 | 3 | 120 | 0 | 1 | 0 | 0 | 100 | 0 | 0 | 1 | 5 | 1 |  | 332
10.1016/j.jechem.2022.04.052 | Peoples R China | Qingdao Univ Sci & Technol | JOURNAL OF ENERGY CHEMISTRY | 13.599 | 2022-06-11 | 5 | 223 | 0.022421525 | F | Co | Mn | None | Mn9-CoO | 75 | 22.75 | 2.25 | 0 | 130 | 540 | 0 | 0 | 0 | 0 | 350 | 3 | 120 | 0 | 1 | 0 | 0 | 100 | 0 | 0 | 1 | 5 | 1 |  | 366
10.1016/j.jechem.2022.04.052 | Peoples R China | Qingdao Univ Sci & Technol | JOURNAL OF ENERGY CHEMISTRY | 13.599 | 2022-06-11 | 5 | 223 | 0.022421525 | F | Co | Mn | None | Mn12-CoO | 75 | 22 | 3 | 0 | 130 | 540 | 0 | 0 | 0 | 0 | 350 | 3 | 120 | 0 | 1 | 0 | 0 | 100 | 0 | 0 | 1 | 5 | 1 |  | 397
10.1016/j.jechem.2022.04.052 | Peoples R China | Qingdao Univ Sci & Technol | JOURNAL OF ENERGY CHEMISTRY | 13.599 | 2022-06-11 | 5 | 223 | 0.022421525 | F | Co | Mn | None | Mn15-CoO | 75 | 21.25 | 3.75 | 0 | 130 | 540 | 0 | 0 | 0 | 0 | 350 | 3 | 120 | 0 | 1 | 0 | 0 | 100 | 0 | 0 | 1 | 5 | 1 |  | 451
10.1016/j.jechem.2022.04.052 | Peoples R China | Qingdao Univ Sci & Technol | JOURNAL OF ENERGY CHEMISTRY | 13.599 | 2022-06-11 | 5 | 223 | 0.022421525 | F | Co | None | None | CoO | 75 | 25 | 0 | 0 | 130 | 540 | 0 | 0 | 0 | 0 | 350 | 3 | 120 | 0 | 1 | 0 | 0 | 100 | 0 | 0 | 1 | 5 | 1 |  | 475
10.1016/j.jechem.2022.04.052 | Peoples R China | Qingdao Univ Sci & Technol | JOURNAL OF ENERGY CHEMISTRY | 13.599 | 2022-06-11 | 5 | 223 | 0.022421525 | F | Co | Mn | None | Mn3-CoOOH | 75 | 24.25 | 0.75 | 0 | 130 | 540 | 0 | 0 | 0 | 0 | 25 | 0 | 0 | 0 | 0 | 0 | 0 | 121.3333333 | 0 | 0 | 1 | 5 | 1 |  | 479
10.1016/j.jechem.2022.04.052 | Peoples R China | Qingdao Univ Sci & Technol | JOURNAL OF ENERGY CHEMISTRY | 13.599 | 2022-06-11 | 5 | 223 | 0.022421525 | F | Co | Mn | None | Mn6-CoOOH | 75 | 23.5 | 1.5 | 0 | 130 | 540 | 0 | 0 | 0 | 0 | 25 | 0 | 0 | 0 | 0 | 0 | 0 | 121.3333333 | 0 | 0 | 1 | 5 | 1 |  | 386
10.1016/j.jechem.2022.04.052 | Peoples R China | Qingdao Univ Sci & Technol | JOURNAL OF ENERGY CHEMISTRY | 13.599 | 2022-06-11 | 5 | 223 | 0.022421525 | F | Co | Mn | None | Mn9-CoOOH | 75 | 22.75 | 2.25 | 0 | 130 | 540 | 0 | 0 | 0 | 0 | 25 | 0 | 0 | 0 | 0 | 0 | 0 | 121.3333333 | 0 | 0 | 1 | 5 | 1 |  | 502
10.1016/j.jechem.2022.04.052 | Peoples R China | Qingdao Univ Sci & Technol | JOURNAL OF ENERGY CHEMISTRY | 13.599 | 2022-06-11 | 5 | 223 | 0.022421525 | F | Co | Mn | None | Mn12-CoOOH | 75 | 22 | 3 | 0 | 130 | 540 | 0 | 0 | 0 | 0 | 25 | 0 | 0 | 0 | 0 | 0 | 0 | 121.3333333 | 0 | 0 | 1 | 5 | 1 |  | 614
10.1016/j.jechem.2022.04.052 | Peoples R China | Qingdao Univ Sci & Technol | JOURNAL OF ENERGY CHEMISTRY | 13.599 | 2022-06-11 | 5 | 223 | 0.022421525 | F | Co | Mn | None | Mn15-CoOOH | 75 | 21.25 | 3.75 | 0 | 130 | 540 | 0 | 0 | 0 | 0 | 25 | 0 | 0 | 0 | 0 | 0 | 0 | 121.3333333 | 0 | 0 | 1 | 5 | 1 |  | 608
10.1016/j.jechem.2022.04.052 | Peoples R China | Qingdao Univ Sci & Technol | JOURNAL OF ENERGY CHEMISTRY | 13.599 | 2022-06-11 | 5 | 223 | 0.022421525 | F | Co | None | None | CoOOH | 75 | 25 | 0 | 0 | 130 | 540 | 0 | 0 | 0 | 0 | 25 | 0 | 0 | 0 | 0 | 0 | 0 | 121.3333333 | 0 | 0 | 1 | 5 | 1 |  | 646
10.1039/D0NR02951C | South Korea | Korea Inst Sci & Technol KIST | NANOSCALE | 8.307 | 2020-07-21 | 8 | 913 | 0.008762322 | Ni | Ir | None | None | IrNiO x /C | 79.75708502 | 20.24291498 | 0 | 0 | 80 | 30 | 1 | 0 | 1 | 0 | 400 |  | 240 | 0 | 0 | 1 | 0 | 0.041 | 0.164 | 0 | 0 | 10 | 1 | 0 | 399
10.31635/ccschem.020.202000325 | Saudi Arabia | King Abdullah Univ Sci & Technol KAUST | CCS CHEMISTRY | 0 | 2022-09-01 | 17 | 141 | 0.120567376 | W | None | None | None | WO3 | 100 | 0 | 0 | 0 | 180 | 960 | 0 | 0 | 0 | 0 | 300 |  | 180 | 0 | 0 | 0 | 0 | 6 | 0 | 0 | 1 | 0.5 | 1 |  | 770
10.31635/ccschem.020.202000325 | Saudi Arabia | King Abdullah Univ Sci & Technol KAUST | CCS CHEMISTRY | 0 | 2022-09-01 | 17 | 141 | 0.120567376 | W | None | None | None | WO3-VO | 100 | 0 | 0 | 0 | 180 | 960 | 0 | 0 | 0 | 0 | 300 |  | 180 | 0 | 0 | 0 | 1 | 6 | 0 | 0 | 1 | 0.5 | 1 |  | 590
10.1021/jacs.5b05093 | USA | Univ Wisconsin | JOURNAL OF THE AMERICAN CHEMICAL SOCIETY | 16.383 | 2015-08-09 | 131 | 2721 | 0.048144065 | Mn | None | None | None | ??-MnO2 | 100 | 0 | 0 | 0 | 160 | 720 | 0 | 0 | 0 | 0 | 25 | 0 | 0 | 0 | 0 | 0 | 0 | 0.25477707 | 0.25477707 | 0 | 0 | 5 | 0.1 | 1 | 618
10.1021/jacs.5b05093 | USA | Univ Wisconsin | JOURNAL OF THE AMERICAN CHEMICAL SOCIETY | 16.383 | 2015-08-09 | 131 | 2721 | 0.048144065 | Mn | None | None | None | ??-MnO2 | 100 | 0 | 0 | 0 | 25 | 1200 | 1 | 0 | 0 | 0 | 25 | 0 | 0 | 0 | 0 | 0 | 1 | 0.25477707 | 0.25477707 | 0 | 0 | 5 | 0.1 | 1 | 577
10.1021/jacs.5b05093 | USA | Univ Wisconsin | JOURNAL OF THE AMERICAN CHEMICAL SOCIETY | 16.383 | 2015-08-09 | 131 | 2721 | 0.048144065 | Mn | None | None | None | Mn2O3 | 100 | 0 | 0 | 0 | 150 | 600 | 0 | 0 | 0 | 0 | 550 |  | 240 | 0 | 0 | 0 | 0 | 0.25477707 | 0.25477707 | 0 | 0 | 5 | 0.1 | 1 | 513
10.1021/jacs.1c04332 | USA | Northwestern Univ | JOURNAL OF THE AMERICAN CHEMICAL SOCIETY | 16.383 | 2021-07-28 | 22 | 541 | 0.040665434 | Sr | Ir | Zn | None | SIZO-1 | 50 | 40 | 10 | 0 | 25 |  | 1 | 0 | 0 | 1 | 1100 |  | 1440 | 0 | 0 | 0 | 0 | 0.126234756 | 0.126234756 | 0 | 0 | 20 | 0.1 |  | 411
10.1039/C9TA05334D | Peoples R China | Shaanxi Normal Univ | JOURNAL OF MATERIALS CHEMISTRY A | 14.511 | 2019-08-02 | 117 | 1267 | 0.09234412 | Rh | Co | None | None | RhCo-ANA | 50 | 50 | 0 | 0 | 90 | 120 | 0 | 0 | 0 | 0 | 240 |  | 360 | 0 | 0 | 0 | 0 | 2 | 0 | 0 | 0 | 5 | 1 | 0 | 250
10.1002/advs.202104636 | Peoples R China | Zhejiang Univ | ADVANCED SCIENCE | 17.521 | 2022-02-26 | 11 | 328 | 0.033536585 | V | Ir | None | None | IrO 2 /V 2 O 5 | 86.48558887 | 13.51441113 | 0 | 0 | 25 | 720 | 1 | 0 | 0 | 0 | 400 | 5 | 240 | 0 | 0 | 0 | 0 | 0.592216582 | 0 | 0 | 0 | 1 | 1 | 1 | 267
10.1002/advs.202104636 | Peoples R China | Zhejiang Univ | ADVANCED SCIENCE | 17.521 | 2022-02-26 | 11 | 328 | 0.033536585 | V | Ir | None | None | IrO 2 /V 2 O 5-500 | 86.48558887 | 13.51441113 | 0 | 0 | 25 | 720 | 1 | 0 | 0 | 0 | 500 | 5 | 240 | 0 | 0 | 0 | 0 | 0.592216582 | 0 | 0 | 0 | 1 | 1 | 1 | 295
10.1039/D2TA02742A | Peoples R China | Qingdao Univ Sci & Technol | JOURNAL OF MATERIALS CHEMISTRY A | 14.511 | 2022-06-26 | 3 | 208 | 0.014423077 | Ru | Pt | None | None | Pt-RuO2/KB | 66.37974684 | 33.62025316 | 0 | 0 | 25 |  | 1 | 0 | 0 | 1 | 200 |  | 5 | 0 | 0 | 0 | 0 | 0.1 | 0.509756098 | 0 | 0 | 5 | 0.1 | 1 | 235
10.1039/D2TA02742A | Peoples R China | Qingdao Univ Sci & Technol | JOURNAL OF MATERIALS CHEMISTRY A | 14.511 | 2022-06-26 | 3 | 208 | 0.014423077 | Ru | None | None | None | RuO2/KB | 100 | 0 | 0 | 0 | 25 |  | 1 | 0 | 0 | 1 | 200 |  | 5 | 0 | 0 | 0 | 0 | 0.1 | 0.509756098 | 0 | 0 | 5 | 0.1 | 1 | 272
10.1039/D2TA02742A | Peoples R China | Qingdao Univ Sci & Technol | JOURNAL OF MATERIALS CHEMISTRY A | 14.511 | 2022-06-26 | 3 | 208 | 0.014423077 | Pt | None | None | None | Pt/KB | 100 | 0 | 0 | 0 | 25 |  | 1 | 0 | 0 | 1 | 200 |  | 5 | 0 | 0 | 0 | 0 | 0.1 | 0.509756098 | 0 | 0 | 5 | 0.1 | 1 | 720
10.1039/D2TA02742A | Peoples R China | Qingdao Univ Sci & Technol | JOURNAL OF MATERIALS CHEMISTRY A | 14.511 | 2022-06-26 | 3 | 208 | 0.014423077 | Ru | Pt | None | None | Pt-RuO2/KB | 50 | 50 | 0 | 0 | 25 |  | 1 | 0 | 0 | 1 | 200 |  | 5 | 0 | 0 | 0 | 0 | 0.1 | 0.509756098 | 0 | 0 | 5 | 0.1 | 1 | 276
10.1039/D2TA02742A | Peoples R China | Qingdao Univ Sci & Technol | JOURNAL OF MATERIALS CHEMISTRY A | 14.511 | 2022-06-26 | 3 | 208 | 0.014423077 | Ru | Pt | None | None | Pt-RuO2/KB | 75 | 25 | 0 | 0 | 25 |  | 1 | 0 | 0 | 1 | 200 |  | 5 | 0 | 0 | 0 | 0 | 0.1 | 0.509756098 | 0 | 0 | 5 | 0.1 | 1 | 262
10.1021/acsami.1c01424 | Peoples R China | Peking Univ | ACS APPLIED MATERIALS & INTERFACES | 10.383 | 2021-07-03 | 2 | 566 | 0.003533569 | Cu | None | None | None | Cu/CuCN | 100 | 0 | 0 | 0 | 25 |  | 1 | 0 | 0 | 1 | 800 | 2 | 180 | 0 | 1 | 0 | 0 | 0.08 | 0 | 0 | 1 | 5 | 1 | 0 | 762
10.1002/cssc.201601817 | Germany | Max Planck Gesell | CHEMSUSCHEM | 9.14 | 2017-05-09 | 49 | 2082 | 0.023535062 | Sn | Ir | Sb | None | MW-Ir/ATO | 66.5 | 30 | 3.5 | 0 | 250 | 60 | 1 | 0 | 0 | 0 | 25 | 0 | 0 | 0 | 1 | 0 | 0 | 0.02 | 0.056458333 | 1 | 0 | 5 | 1 | 0 | 311
10.1002/cssc.201601817 | Germany | Max Planck Gesell | CHEMSUSCHEM | 9.14 | 2017-05-09 | 49 | 2082 | 0.023535062 | Sn | Ir | Sb | None | Ir_250_O2 | 66.5 | 30 | 3.5 | 0 | 250 | 60 | 1 | 0 | 0 | 0 | 250 |  | 60 | 0 | 0 | 0 | 0 | 0.02 | 0.056458333 | 1 | 0 | 5 | 1 | 0 | 315
10.1002/cssc.201601817 | Germany | Max Planck Gesell | CHEMSUSCHEM | 9.14 | 2017-05-09 | 49 | 2082 | 0.023535062 | Sn | Ir | Sb | None | Ir_350_O2 | 66.5 | 30 | 3.5 | 0 | 250 | 60 | 1 | 0 | 0 | 0 | 350 |  | 60 | 0 | 0 | 0 | 0 | 0.02 | 0.056458333 | 1 | 0 | 5 | 1 | 0 | 342
10.1002/cssc.201601817 | Germany | Max Planck Gesell | CHEMSUSCHEM | 9.14 | 2017-05-09 | 49 | 2082 | 0.023535062 | Sn | Ir | Sb | None | Ir_250_Ar | 66.5 | 30 | 3.5 | 0 | 250 | 60 | 1 | 0 | 0 | 0 | 250 |  | 60 | 0 | 1 | 0 | 0 | 0.02 | 0.056458333 | 1 | 0 | 5 | 1 | 0 | 324
10.1002/cssc.201601817 | Germany | Max Planck Gesell | CHEMSUSCHEM | 9.14 | 2017-05-09 | 49 | 2082 | 0.023535062 | Sn | Ir | Sb | None | Ir_350_Ar | 66.5 | 30 | 3.5 | 0 | 250 | 60 | 1 | 0 | 0 | 0 | 350 |  | 60 | 0 | 1 | 0 | 0 | 0.02 | 0.056458333 | 1 | 0 | 5 | 1 | 0 | 342
10.1002/cssc.201601817 | Germany | Max Planck Gesell | CHEMSUSCHEM | 9.14 | 2017-05-09 | 49 | 2082 | 0.023535062 | Sn | Ir | Sb | None | MW-Ir/ATO | 66.5 | 30 | 3.5 | 0 | 250 | 60 | 1 | 0 | 0 | 0 | 25 | 0 | 0 | 0 | 1 | 0 | 0 | 0.05 | 0.141145833 | 1 | 0 | 5 | 1 | 0 | 291
10.1002/cssc.201601817 | Germany | Max Planck Gesell | CHEMSUSCHEM | 9.14 | 2017-05-09 | 49 | 2082 | 0.023535062 | Sn | Ir | Sb | None | Ir_250_O2 | 66.5 | 30 | 3.5 | 0 | 250 | 60 | 1 | 0 | 0 | 0 | 250 |  | 60 | 0 | 0 | 0 | 0 | 0.05 | 0.141145833 | 1 | 0 | 5 | 1 | 0 | 292
10.1002/cssc.201601817 | Germany | Max Planck Gesell | CHEMSUSCHEM | 9.14 | 2017-05-09 | 49 | 2082 | 0.023535062 | Sn | Ir | Sb | None | Ir_350_O2 | 66.5 | 30 | 3.5 | 0 | 250 | 60 | 1 | 0 | 0 | 0 | 350 |  | 60 | 0 | 0 | 0 | 0 | 0.05 | 0.141145833 | 1 | 0 | 5 | 1 | 0 | 324
10.1002/cssc.201601817 | Germany | Max Planck Gesell | CHEMSUSCHEM | 9.14 | 2017-05-09 | 49 | 2082 | 0.023535062 | Sn | Ir | Sb | None | Ir_250_Ar | 66.5 | 30 | 3.5 | 0 | 250 | 60 | 1 | 0 | 0 | 0 | 250 |  | 60 | 0 | 1 | 0 | 0 | 0.05 | 0.141145833 | 1 | 0 | 5 | 1 | 0 | 316
10.1002/cssc.201601817 | Germany | Max Planck Gesell | CHEMSUSCHEM | 9.14 | 2017-05-09 | 49 | 2082 | 0.023535062 | Sn | Ir | Sb | None | Ir_350_Ar | 66.5 | 30 | 3.5 | 0 | 250 | 60 | 1 | 0 | 0 | 0 | 350 |  | 60 | 0 | 1 | 0 | 0 | 0.05 | 0.141145833 | 1 | 0 | 5 | 1 | 0 | 317
10.1002/cssc.201601817 | Germany | Max Planck Gesell | CHEMSUSCHEM | 9.14 | 2017-05-09 | 49 | 2082 | 0.023535062 | Sn | Ir | Sb | None | MW-Ir/ATO | 66.5 | 30 | 3.5 | 0 | 250 | 60 | 1 | 0 | 0 | 0 | 25 | 0 | 0 | 0 | 1 | 0 | 0 | 0.1 | 0.282291667 | 1 | 0 | 5 | 1 | 0 | 288
10.1002/cssc.201601817 | Germany | Max Planck Gesell | CHEMSUSCHEM | 9.14 | 2017-05-09 | 49 | 2082 | 0.023535062 | Sn | Ir | Sb | None | Ir_250_O2 | 66.5 | 30 | 3.5 | 0 | 250 | 60 | 1 | 0 | 0 | 0 | 250 |  | 60 | 0 | 0 | 0 | 0 | 0.1 | 0.282291667 | 1 | 0 | 5 | 1 | 0 | 288
10.1002/cssc.201601817 | Germany | Max Planck Gesell | CHEMSUSCHEM | 9.14 | 2017-05-09 | 49 | 2082 | 0.023535062 | Sn | Ir | Sb | None | Ir_350_O2 | 66.5 | 30 | 3.5 | 0 | 250 | 60 | 1 | 0 | 0 | 0 | 350 |  | 60 | 0 | 0 | 0 | 0 | 0.1 | 0.282291667 | 1 | 0 | 5 | 1 | 0 | 321
10.1002/cssc.201601817 | Germany | Max Planck Gesell | CHEMSUSCHEM | 9.14 | 2017-05-09 | 49 | 2082 | 0.023535062 | Sn | Ir | Sb | None | Ir_250_Ar | 66.5 | 30 | 3.5 | 0 | 250 | 60 | 1 | 0 | 0 | 0 | 250 |  | 60 | 0 | 1 | 0 | 0 | 0.1 | 0.282291667 | 1 | 0 | 5 | 1 | 0 | 293
10.1002/cssc.201601817 | Germany | Max Planck Gesell | CHEMSUSCHEM | 9.14 | 2017-05-09 | 49 | 2082 | 0.023535062 | Sn | Ir | Sb | None | Ir_350_Ar | 66.5 | 30 | 3.5 | 0 | 250 | 60 | 1 | 0 | 0 | 0 | 350 |  | 60 | 0 | 1 | 0 | 0 | 0.1 | 0.282291667 | 1 | 0 | 5 | 1 | 0 | 314
10.1016/j.ijhydene.2020.04.101 | Peoples R China | East China Univ Sci & Technol | INTERNATIONAL JOURNAL OF HYDROGEN ENERGY | 7.139 | 2020-07-22 | 17 | 912 | 0.018640351 | Ru | None | None | None | h-RuO2 | 100 | 0 | 0 | 0 | 180 | 720 | 0 | 0 | 1 | 0 | 450 |  | 360 | 0 | 0 | 0 | 0 | 0.2 | 0 | 0 | 0 | 10 | 0.1 |  | 315
10.1016/j.ijhydene.2020.04.101 | Peoples R China | East China Univ Sci & Technol | INTERNATIONAL JOURNAL OF HYDROGEN ENERGY | 7.139 | 2020-07-22 | 17 | 912 | 0.018640351 | Mo | Ru | None | None | RM-20 | 80 | 20 | 0 | 0 | 180 | 720 | 0 | 0 | 1 | 0 | 450 |  | 360 | 0 | 0 | 0 | 0 | 0.2 | 0 | 0 | 0 | 10 | 0.1 |  | 339
10.1016/j.ijhydene.2020.04.101 | Peoples R China | East China Univ Sci & Technol | INTERNATIONAL JOURNAL OF HYDROGEN ENERGY | 7.139 | 2020-07-22 | 17 | 912 | 0.018640351 | Mo | Ru | None | None | RM-30 | 70 | 30 | 0 | 0 | 180 | 720 | 0 | 0 | 1 | 0 | 450 |  | 360 | 0 | 0 | 0 | 0 | 0.2 | 0 | 0 | 0 | 10 | 0.1 |  | 301
10.1016/j.ijhydene.2020.04.101 | Peoples R China | East China Univ Sci & Technol | INTERNATIONAL JOURNAL OF HYDROGEN ENERGY | 7.139 | 2020-07-22 | 17 | 912 | 0.018640351 | Ru | Mo | None | None | RM-50 | 50 | 50 | 0 | 0 | 180 | 720 | 0 | 0 | 1 | 0 | 450 |  | 360 | 0 | 0 | 0 | 0 | 0.2 | 0 | 0 | 0 | 10 | 0.1 |  | 262
10.1016/j.ijhydene.2020.04.101 | Peoples R China | East China Univ Sci & Technol | INTERNATIONAL JOURNAL OF HYDROGEN ENERGY | 7.139 | 2020-07-22 | 17 | 912 | 0.018640351 | Ru | Mo | None | None | RM-70 | 70 | 30 | 0 | 0 | 180 | 720 | 0 | 0 | 1 | 0 | 450 |  | 360 | 0 | 0 | 0 | 0 | 0.2 | 0 | 0 | 0 | 10 | 0.1 |  | 280
10.1016/j.ijhydene.2020.04.101 | Peoples R China | East China Univ Sci & Technol | INTERNATIONAL JOURNAL OF HYDROGEN ENERGY | 7.139 | 2020-07-22 | 17 | 912 | 0.018640351 | Ru | Mo | None | None | RM-90 | 90 | 10 | 0 | 0 | 180 | 720 | 0 | 0 | 1 | 0 | 450 |  | 360 | 0 | 0 | 0 | 0 | 0.2 | 0 | 0 | 0 | 10 | 0.1 |  | 266
10.1007/s40843-019-1176-6 | Peoples R China | Tianjin Univ | SCIENCE CHINA-MATERIALS | 8.64 | 2020-03-12 | 46 | 1044 | 0.044061303 | Ir | Ni | Cu | None | IrNiCu | 46.27532545 | 36.15071001 | 17.57396453 | 0 | 260 | 40 | 1 | 0 | 1 | 0 | 25 | 0 | 0 | 0 | 0 | 0 | 0 | 0.016499508 | 0 | 0 | 0 | 5 | 1 | 0 | 263
10.1007/s40843-019-1176-6 | Peoples R China | Tianjin Univ | SCIENCE CHINA-MATERIALS | 8.64 | 2020-03-12 | 46 | 1044 | 0.044061303 | Ir | Ni | None | None | IrNi | 56.14163679 | 43.85836321 | 0 | 0 | 260 | 40 | 1 | 0 | 1 | 0 | 25 | 0 | 0 | 0 | 0 | 0 | 0 | 0.013400673 | 0 | 0 | 0 | 5 | 1 | 0 | 281
10.1007/s40843-019-1176-6 | Peoples R China | Tianjin Univ | SCIENCE CHINA-MATERIALS | 8.64 | 2020-03-12 | 46 | 1044 | 0.044061303 | Ir | Cu | None | None | IrCu | 72.47586537 | 27.52413463 | 0 | 0 | 260 | 40 | 1 | 0 | 1 | 0 | 25 | 0 | 0 | 0 | 0 | 0 | 0 | 0.014603175 | 0 | 0 | 0 | 5 | 1 | 0 | 298
10.1016/j.electacta.2020.136058 | Singapore | Nanyang Technol Univ | ELECTROCHIMICA ACTA | 7.336 | 2020-04-10 | 11 | 1015 | 0.010837438 | Ir | Ru | None | None | Ru@IrOx NPs | 76.92307692 | 23.07692308 | 0 | 0 | 195 | 60 | 1 | 0 | 1 | 0 | 25 | 0 | 0 | 0 | 0 | 0 | 0 | 0.01 | 0.01 | 0 | 0 | 10 | 0.1 | 1 | 433
10.1016/j.electacta.2020.136058 | Singapore | Nanyang Technol Univ | ELECTROCHIMICA ACTA | 7.336 | 2020-04-10 | 11 | 1015 | 0.010837438 | Ir | Ru | None | None | Ru@IrOx (3:15) NPs | 83.33333333 | 16.66666667 | 0 | 0 | 195 | 60 | 1 | 0 | 1 | 0 | 25 | 0 | 0 | 0 | 0 | 0 | 0 | 0.01 | 0.01 | 0 | 0 | 10 | 0.1 | 1 | 437
10.1149/09601.0211ecst | Peoples R China | Southern Univ Sci & Technol | ECS TRANSACTIONS | 0.64 | 2020-01-01 | 0 | 1115 | 0 | Ru | Y | None | None | YRO | 50 | 50 | 0 | 0 | 80 | 480 | 1 | 0 | 0 | 0 | 1050 |  | 720 | 0 | 0 | 0 | 0 | 0.246 | 0 | 0 | 0 | 10 | 1 | 1 | 304
10.1149/09601.0211ecst | Peoples R China | Southern Univ Sci & Technol | ECS TRANSACTIONS | 0.64 | 2020-01-01 | 0 | 1115 | 0 | Ru | Y | Ba | None | YBRO-0.1 | 50 | 47.5 | 2.5 | 0 | 80 | 480 | 1 | 0 | 0 | 0 | 1050 |  | 720 | 0 | 0 | 0 | 0 | 0.246 | 0 | 0 | 0 | 10 | 1 | 1 | 284
10.1149/09601.0211ecst | Peoples R China | Southern Univ Sci & Technol | ECS TRANSACTIONS | 0.64 | 2020-01-01 | 0 | 1115 | 0 | Ru | Y | Ba | None | YBRO-0.15 | 50 | 46.25 | 3.75 | 0 | 80 | 480 | 1 | 0 | 0 | 0 | 1050 |  | 720 | 0 | 0 | 0 | 0 | 0.246 | 0 | 0 | 0 | 10 | 1 | 1 | 279
10.1149/09601.0211ecst | Peoples R China | Southern Univ Sci & Technol | ECS TRANSACTIONS | 0.64 | 2020-01-01 | 0 | 1115 | 0 | Ru | Y | Ba | None | YBRO-0.25 | 50 | 43.75 | 6.25 | 0 | 80 | 480 | 1 | 0 | 0 | 0 | 1050 |  | 720 | 0 | 0 | 0 | 0 | 0.246 | 0 | 0 | 0 | 10 | 1 | 1 | 287
10.1149/09601.0211ecst | Peoples R China | Southern Univ Sci & Technol | ECS TRANSACTIONS | 0.64 | 2020-01-01 | 0 | 1115 | 0 | Ru | Y | Ba | None | YBRO-0.4 | 50 | 40 | 10 | 0 | 80 | 480 | 1 | 0 | 0 | 0 | 1050 |  | 720 | 0 | 0 | 0 | 0 | 0.246 | 0 | 0 | 0 | 10 | 1 | 1 | 300
10.1021/acsomega.8b00015 | Peoples R China | East China Univ Sci & Technol | ACS OMEGA | 4.132 | 2018-04-03 | 17 | 1753 | 0.009697661 | Ca | Ir | None | None | Ca2IrO4 | 57.4893617 | 42.5106383 | 0 | 0 | 150 | 60 | 0 | 0 | 0 | 0 | 700 |  | 360 | 0 | 0 | 0 | 1 | 0.2 | 0 | 0 | 0 | 5 | 0.1 |  | 347
10.1021/acscatal.9b01438 | Japan | Kyushu Univ | ACS CATALYSIS | 13.7 | 2019-09-04 | 66 | 1234 | 0.053484603 | Ir | None | None | None | ITOT | 100 | 0 | 0 | 0 | 140 | 360 | 1 | 0 | 1 | 0 | 25 | 0 | 0 | 0 | 0 | 0 | 0 | 0.58 | 0 | 0 | 1 | 10 | 0.1 | 0 | 199
10.1021/acscatal.9b01438 | Japan | Kyushu Univ | ACS CATALYSIS | 13.7 | 2019-09-04 | 66 | 1234 | 0.053484603 | Ir | None | None | None | ITOT | 100 | 0 | 0 | 0 | 140 | 360 | 1 | 0 | 1 | 0 | 25 | 0 | 0 | 0 | 0 | 0 | 0 | 0.44 | 0 | 0 | 1 | 10 | 0.1 | 0 | 282
10.1021/acscatal.9b01438 | Japan | Kyushu Univ | ACS CATALYSIS | 13.7 | 2019-09-04 | 66 | 1234 | 0.053484603 | Ir | None | None | None | ITOT | 100 | 0 | 0 | 0 | 140 | 360 | 1 | 0 | 1 | 0 | 25 | 0 | 0 | 0 | 0 | 0 | 0 | 0.38 | 0 | 0 | 1 | 10 | 0.1 | 0 | 332
10.1021/acscatal.9b01438 | Japan | Kyushu Univ | ACS CATALYSIS | 13.7 | 2019-09-04 | 66 | 1234 | 0.053484603 | Ir | None | None | None | ITOT | 100 | 0 | 0 | 0 | 140 | 360 | 1 | 0 | 1 | 0 | 25 | 0 | 0 | 0 | 0 | 0 | 0 | 0.33 | 0 | 0 | 1 | 10 | 0.1 | 0 | 382
10.1021/acscatal.9b01438 | Japan | Kyushu Univ | ACS CATALYSIS | 13.7 | 2019-09-04 | 66 | 1234 | 0.053484603 | Ir | None | None | None | ITOT-10MIN | 100 | 0 | 0 | 0 | 140 | 360 | 1 | 0 | 1 | 0 | 350 |  | 10 | 0 | 0 | 0 | 0 | 0.58 | 0 | 0 | 1 | 10 | 0.1 | 0 | 241
10.1021/acscatal.9b01438 | Japan | Kyushu Univ | ACS CATALYSIS | 13.7 | 2019-09-04 | 66 | 1234 | 0.053484603 | Ir | None | None | None | ITOT-30MIN | 100 | 0 | 0 | 0 | 140 | 360 | 1 | 0 | 1 | 0 | 350 |  | 30 | 0 | 0 | 0 | 0 | 0.58 | 0 | 0 | 1 | 10 | 0.1 | 0 | 258
10.1021/acscatal.9b01438 | Japan | Kyushu Univ | ACS CATALYSIS | 13.7 | 2019-09-04 | 66 | 1234 | 0.053484603 | Ir | None | None | None | ITOT-60MIN | 100 | 0 | 0 | 0 | 140 | 360 | 1 | 0 | 1 | 0 | 350 |  | 60 | 0 | 0 | 0 | 0 | 0.58 | 0 | 0 | 1 | 10 | 0.1 | 0 | 275
10.1021/acsenergylett.8b00368 | South Korea | Pusan Natl Univ | ACS ENERGY LETTERS | 23.991 | 2018-12-28 | 37 | 1484 | 0.024932615 | Ir | Os | None | None | A-IrOx-B 3:1 | 75 | 25 | 0 | 0 | 25 | 15 | 1 | 1 | 0 | 1 | 200 |  | 120 | 0 | 1 | 0 | 0 | 0.163057325 | 0 | 0 | 0 | 10 | 0.1 | 0 | 384
10.1021/acsenergylett.8b00368 | South Korea | Pusan Natl Univ | ACS ENERGY LETTERS | 23.991 | 2018-12-28 | 37 | 1484 | 0.024932615 | Ir | Os | None | None | A-IrOx-B 1:1 | 50 | 50 | 0 | 0 | 25 | 15 | 1 | 1 | 0 | 1 | 200 |  | 120 | 0 | 1 | 0 | 0 | 0.163057325 | 0 | 0 | 0 | 10 | 0.1 | 0 | 325
10.1021/acsenergylett.8b00368 | South Korea | Pusan Natl Univ | ACS ENERGY LETTERS | 23.991 | 2018-12-28 | 37 | 1484 | 0.024932615 | Os | Ir | None | None | A-IrOx-B 1:3 | 75 | 25 | 0 | 0 | 25 | 15 | 1 | 1 | 0 | 1 | 200 |  | 120 | 0 | 1 | 0 | 0 | 0.163057325 | 0 | 0 | 0 | 10 | 0.1 | 0 | 365
10.1021/acsenergylett.8b00368 | South Korea | Pusan Natl Univ | ACS ENERGY LETTERS | 23.991 | 2018-12-28 | 37 | 1484 | 0.024932615 | Ir | None | None | None | Ir | 100 | 0 | 0 | 0 | 25 | 15 | 1 | 1 | 0 | 1 | 200 |  | 120 | 0 | 1 | 0 | 0 | 0.163057325 | 0 | 0 | 0 | 10 | 0.1 | 0 | 363
10.1021/acsenergylett.8b00368 | South Korea | Pusan Natl Univ | ACS ENERGY LETTERS | 23.991 | 2018-12-28 | 37 | 1484 | 0.024932615 | Ir | Ru | None | None | s-IrRuOx-B | 50 | 50 | 0 | 0 | 25 | 15 | 1 | 1 | 0 | 1 | 200 |  | 120 | 0 | 1 | 0 | 0 | 0.124416136 | 0 | 0 | 0 | 10 | 0.1 | 0 | 334
10.1016/j.jallcom.2022.164813 | South Korea | Ewha Womans Univ | JOURNAL OF ALLOYS AND COMPOUNDS | 6.371 | 2022-06-24 | 1 | 210 | 0.004761905 | Ir | Cu | None | None | Ir0.64Cu0.36Oy | 64 | 36 | 0 | 0 | 25 |  | 1 | 0 | 0 | 0 | 400 |  | 480 | 0 | 0 | 0 | 0 | 0.857142857 | 0 | 0 | 0 | 1 | 1 | 0 | 294
10.1016/j.jallcom.2022.164813 | South Korea | Ewha Womans Univ | JOURNAL OF ALLOYS AND COMPOUNDS | 6.371 | 2022-06-24 | 1 | 210 | 0.004761905 | Cu | Ir | None | None | Ir0.48Cu0.52Oy | 52 | 48 | 0 | 0 | 25 |  | 1 | 0 | 0 | 0 | 400 |  | 480 | 0 | 0 | 0 | 0 | 0.857142857 | 0 | 0 | 0 | 1 | 1 | 0 | 257
10.1016/j.jallcom.2022.164813 | South Korea | Ewha Womans Univ | JOURNAL OF ALLOYS AND COMPOUNDS | 6.371 | 2022-06-24 | 1 | 210 | 0.004761905 | Cu | Ir | None | None | Ir0.33Cu0.67Oy | 67 | 33 | 0 | 0 | 25 |  | 1 | 0 | 0 | 0 | 400 |  | 480 | 0 | 0 | 0 | 0 | 0.857142857 | 0 | 0 | 0 | 1 | 1 | 0 | 264
10.3390/nano9081145 | Peoples R China | Qingdao Univ | NANOMATERIALS | 5.719 | 2019-09-16 | 8 | 1222 | 0.006546645 | Cu | Ir | None | None | IrCu0.52 | 93.17842831 | 6.82157169 | 0 | 0 | 200 | 300 | 0 | 0 | 1 | 0 | 250 |  | 60 | 0 | 0 | 0 | 0 | 0.0429 | 0.1716 | 0 | 0 | 5 | 0.1 | 0 | 294
10.3390/nano9081145 | Peoples R China | Qingdao Univ | NANOMATERIALS | 5.719 | 2019-09-16 | 8 | 1222 | 0.006546645 | Cu | Ir | None | None | IrCu0.77 | 93.70484007 | 6.295159927 | 0 | 0 | 200 | 300 | 0 | 0 | 1 | 0 | 250 |  | 60 | 0 | 0 | 0 | 0 | 0.0429 | 0.1716 | 0 | 0 | 5 | 0.1 | 0 | 284
10.3390/nano9081145 | Peoples R China | Qingdao Univ | NANOMATERIALS | 5.719 | 2019-09-16 | 8 | 1222 | 0.006546645 | Cu | Ir | None | None | IrCu2.34 | 95.69712396 | 4.302876037 | 0 | 0 | 200 | 300 | 0 | 0 | 1 | 0 | 250 |  | 60 | 0 | 0 | 0 | 0 | 0.0429 | 0.1716 | 0 | 0 | 5 | 0.1 | 0 | 337
10.1016/j.ijhydene.2019.10.179 | Singapore | Nanyang Technol Univ | INTERNATIONAL JOURNAL OF HYDROGEN ENERGY | 7.139 | 2020-02-27 | 11 | 1058 | 0.010396975 | Ir | Ru | None | None | Ru 0.5 Ir 0.5 O 2 NPs | 50 | 50 | 0 | 0 | 195 | 120 | 1 | 0 | 1 | 0 | 400 |  | 120 | 0 | 0 | 0 | 0 | 0.01 | 0.01 | 0 | 0 | 10 | 0.1 | 1 | 413
10.1016/j.ijhydene.2019.10.179 | Singapore | Nanyang Technol Univ | INTERNATIONAL JOURNAL OF HYDROGEN ENERGY | 7.139 | 2020-02-27 | 11 | 1058 | 0.010396975 | Ir | Ru | None | None | (Ir 0.5 +Ru 0.5 )O 2 NPs | 50 | 50 | 0 | 0 | 195 | 120 | 1 | 0 | 1 | 0 | 400 |  | 120 | 0 | 0 | 0 | 0 | 0.01 | 0.01 | 0 | 0 | 10 | 0.1 | 1 | 425
10.1016/j.jelechem.2017.10.062 | USA | Brookhaven Natl Lab | JOURNAL OF ELECTROANALYTICAL CHEMISTRY | 4.598 | 2018-12-28 | 89 | 1484 | 0.059973046 | Ir | Ru | None | None | RuO 2 @IrO 2 | 54 | 46 | 0 | 0 | 80 | 60 | 1 | 0 | 1 | 0 | 400 |  | 60 | 0 | 0 | 0 | 0 | 1 | 0 | 0 | 1 | 20 | 1 |  | 250
10.1149/07223.0001ecst | Germany | German Aerospace Center | ECS TRANSACTIONS | 0.64 | 2016-01-01 | 6 | 2576 | 0.002329193 | Ir | None | None | None | Ir-nano 99.8 | 100 | 0 | 0 | 0 | 25 | 720 | 1 | 0 | 1 | 0 | 25 | 0 | 0 | 0 | 1 | 0 | 0 | 0.06 | 0 | 0 | 0 | 5 | 1 | 0 | 323
10.1021/acs.jpcc.1c07475 | Peoples R China | Dalian Univ Technol | JOURNAL OF PHYSICAL CHEMISTRY C | 4.177 | 2022-02-25 | 4 | 329 | 0.012158055 | Ni | Ir | None | None | NiIrx/CNT/CFP | 66.66666667 | 33.33333333 | 0 | 0 | 25 | 30 | 0 | 0 | 0 | 0 | 300 |  | 120 | 0 | 0 | 1 | 0 | 0.15 | 0 | 0 | 1 | 5 | 1 |  | 196
10.1002/adsu.202200096 | Spain | Politecn Univ Valencia UPV | ADVANCED SUSTAINABLE SYSTEMS | 6.737 | 2022-05-29 | 0 | 236 | 0 | Fe | Pd | None | None | PdFe@FeOx-C | 66.78082192 | 33.21917808 | 0 | 0 | 130 | 240 | 0 | 0 | 1 | 0 | 300 |  | 360 | 0 | 1 | 0 | 0 | 0.3571428 | 0 | 0 | 0 | 5 | 1 |  | 798
10.1021/acsami.0c08969 | Peoples R China | East China Univ Sci & Technol | ACS APPLIED MATERIALS & INTERFACES | 10.383 | 2020-09-09 | 28 | 863 | 0.032444959 | Ir | Lu | None | None | LuIr-AR | 50.0116731 | 49.9883269 | 0 | 0 | 180 | 720 | 0 | 0 | 0 | 0 | 400 |  | 360 | 0 | 0 | 0 | 0 | 0.2 | 0 | 0 | 1 | 10 | 0.1 |  | 292
10.1021/acsami.0c08969 | Peoples R China | East China Univ Sci & Technol | ACS APPLIED MATERIALS & INTERFACES | 10.383 | 2020-09-09 | 28 | 863 | 0.032444959 | Ir | Ho | None | None | HoIr-AR | 50.0116731 | 49.9883269 | 0 | 0 | 180 | 720 | 0 | 0 | 0 | 0 | 400 |  | 360 | 0 | 0 | 0 | 0 | 0.2 | 0 | 0 | 1 | 10 | 0.1 |  | 292
10.1021/acsami.0c08969 | Peoples R China | East China Univ Sci & Technol | ACS APPLIED MATERIALS & INTERFACES | 10.383 | 2020-09-09 | 28 | 863 | 0.032444959 | Ir | Eu | None | None | EuIr-AR | 50.0116731 | 49.9883269 | 0 | 0 | 180 | 720 | 0 | 0 | 0 | 0 | 400 |  | 360 | 0 | 0 | 0 | 0 | 0.2 | 0 | 0 | 1 | 10 | 0.1 |  | 292
10.1021/acsami.0c08969 | Peoples R China | East China Univ Sci & Technol | ACS APPLIED MATERIALS & INTERFACES | 10.383 | 2020-09-09 | 28 | 863 | 0.032444959 | Ir | Sm | None | None | SmIr-AR | 50.0116731 | 49.9883269 | 0 | 0 | 180 | 720 | 0 | 0 | 0 | 0 | 400 |  | 360 | 0 | 0 | 0 | 0 | 0.2 | 0 | 0 | 1 | 10 | 0.1 |  | 293
10.1021/acsami.0c08969 | Peoples R China | East China Univ Sci & Technol | ACS APPLIED MATERIALS & INTERFACES | 10.383 | 2020-09-09 | 28 | 863 | 0.032444959 | Ir | Nd | None | None | NdIr-AR | 50.0116731 | 49.9883269 | 0 | 0 | 180 | 720 | 0 | 0 | 0 | 0 | 400 |  | 360 | 0 | 0 | 0 | 0 | 0.2 | 0 | 0 | 1 | 10 | 0.1 |  | 294
10.1021/acsami.0c08969 | Peoples R China | East China Univ Sci & Technol | ACS APPLIED MATERIALS & INTERFACES | 10.383 | 2020-09-09 | 28 | 863 | 0.032444959 | Ir | Pr | None | None | PrIr-AR | 50.0116731 | 49.9883269 | 0 | 0 | 180 | 720 | 0 | 0 | 0 | 0 | 400 |  | 360 | 0 | 0 | 0 | 0 | 0.2 | 0 | 0 | 1 | 10 | 0.1 |  | 296
10.1021/acsami.0c08969 | Peoples R China | East China Univ Sci & Technol | ACS APPLIED MATERIALS & INTERFACES | 10.383 | 2020-09-09 | 28 | 863 | 0.032444959 | Ir | La | None | None | LaIr-AR | 50.0116731 | 49.9883269 | 0 | 0 | 180 | 720 | 0 | 0 | 0 | 0 | 400 |  | 360 | 0 | 0 | 0 | 0 | 0.2 | 0 | 0 | 1 | 10 | 0.1 |  | 304
10.1039/C5TA02942B | Peoples R China | Univ Sci & Technol Beijing | JOURNAL OF MATERIALS CHEMISTRY A | 14.511 | 2015-11-11 | 54 | 2627 | 0.020555767 | Sn | Ir | Sb | None | IrO2/Sb-SnO2-NW | 56.79210035 | 40.21884174 | 2.989057913 | 0 | 80 | 480 | 1 | 0 | 0 | 0 | 500 |  | 30 | 0 | 0 | 0 | 0 | 0.125 | 0.125 | 1 | 0 | 1 | 1 |  | 248
10.1016/j.jpowsour.2021.229689 | South Korea | Gwangju Inst Sci & Technol | JOURNAL OF POWER SOURCES | 9.794 | 2021-05-05 | 7 | 625 | 0.0112 | Na | Ir | None | None | Ir/IrOx-[4] | 93.57299892 | 6.427001083 | 0 | 0 | 120 | 300 | 1 | 0 | 1 | 0 | 25 | 0 | 0 | 0 | 0 | 0 | 0 | 0.1 | 0 | 0 | 0 | 5 | 0.1 | 0 | 289
10.1016/j.jpowsour.2021.229689 | South Korea | Gwangju Inst Sci & Technol | JOURNAL OF POWER SOURCES | 9.794 | 2021-05-05 | 7 | 625 | 0.0112 | Na | Ir | None | None | Ir/IrOx-[2] | 87.92223587 | 12.07776413 | 0 | 0 | 120 | 300 | 1 | 0 | 1 | 0 | 25 | 0 | 0 | 0 | 0 | 0 | 0 | 0.1 | 0 | 0 | 0 | 5 | 0.1 | 0 | 276
10.1016/j.jpowsour.2021.229689 | South Korea | Gwangju Inst Sci & Technol | JOURNAL OF POWER SOURCES | 9.794 | 2021-05-05 | 7 | 625 | 0.0112 | Na | Ir | None | None | Ir/IrOx-[1] | 78.44752842 | 21.55247158 | 0 | 0 | 120 | 300 | 1 | 0 | 1 | 0 | 25 | 0 | 0 | 0 | 0 | 0 | 0 | 0.1 | 0 | 0 | 0 | 5 | 0.1 | 0 | 278
10.1016/j.jpowsour.2021.229689 | South Korea | Gwangju Inst Sci & Technol | JOURNAL OF POWER SOURCES | 9.794 | 2021-05-05 | 7 | 625 | 0.0112 | Na | Ir | None | None | Ir/IrOx-[0.5] | 64.53799531 | 35.46200469 | 0 | 0 | 120 | 300 | 1 | 0 | 1 | 0 | 25 | 0 | 0 | 0 | 0 | 0 | 0 | 0.1 | 0 | 0 | 0 | 5 | 0.1 | 0 | 272
10.1016/j.jpowsour.2021.229689 | South Korea | Gwangju Inst Sci & Technol | JOURNAL OF POWER SOURCES | 9.794 | 2021-05-05 | 7 | 625 | 0.0112 | Ir | Na | None | None | Ir/IrOx-[0.25] | 52.35712371 | 47.64287629 | 0 | 0 | 120 | 300 | 1 | 0 | 1 | 0 | 25 | 0 | 0 | 0 | 0 | 0 | 0 | 0.1 | 0 | 0 | 0 | 5 | 0.1 | 0 | 278
10.1016/j.jpowsour.2021.229689 | South Korea | Gwangju Inst Sci & Technol | JOURNAL OF POWER SOURCES | 9.794 | 2021-05-05 | 7 | 625 | 0.0112 | Ir | None | None | None | Ir/IrOx | 100 | 0 | 0 | 0 | 120 | 300 | 1 | 0 | 1 | 0 | 25 | 0 | 0 | 0 | 0 | 0 | 0 | 0.1 | 0 | 0 | 0 | 5 | 0.1 | 0 | 322
10.1016/j.jpowsour.2021.229689 | South Korea | Gwangju Inst Sci & Technol | JOURNAL OF POWER SOURCES | 9.794 | 2021-05-05 | 7 | 625 | 0.0112 | Na | Ir | None | None | A-Ir/IrOx-[2] | 87.92223587 | 12.07776413 | 0 | 0 | 120 | 300 | 1 | 0 | 0 | 0 | 25 | 0 | 0 | 0 | 0 | 0 | 0 | 0.1 | 0 | 0 | 0 | 5 | 0.1 | 0 | 404
10.1002/adfm.202107181 | Peoples R China | Qingdao Univ Sci & Technol | ADVANCED FUNCTIONAL MATERIALS | 19.924 | 2021-09-25 | 18 | 482 | 0.037344398 | Pd | Ni | Fe | None | Pd/NiFeOx | 47.61904762 | 47.61904762 | 4.761904762 | 0 | 120 | 600 | 0 | 0 | 0 | 0 | 350 |  | 180 | 0 | 0 | 0 | 0 | 23.043123 | 0 | 0 | 1 | 5 | 1 | 0 | 169
10.1002/adfm.202107181 | Peoples R China | Qingdao Univ Sci & Technol | ADVANCED FUNCTIONAL MATERIALS | 19.924 | 2021-09-25 | 18 | 482 | 0.037344398 | Pd | Ni | None | None | Pd/NiO | 90.90909091 | 9.090909091 | 0 | 0 | 120 | 600 | 0 | 0 | 0 | 0 | 350 |  | 180 | 0 | 0 | 0 | 0 | 14.6104875 | 0 | 0 | 1 | 5 | 1 | 0 | 217
10.1002/adfm.202107181 | Peoples R China | Qingdao Univ Sci & Technol | ADVANCED FUNCTIONAL MATERIALS | 19.924 | 2021-09-25 | 18 | 482 | 0.037344398 | Ni | Fe | None | None | NiFeOx | 90.90909091 | 9.090909091 | 0 | 0 | 120 | 600 | 0 | 0 | 0 | 0 | 350 |  | 180 | 0 | 0 | 0 | 0 | 14.6104875 | 0 | 0 | 1 | 5 | 1 | 0 | 282
10.1002/adfm.202107181 | Peoples R China | Qingdao Univ Sci & Technol | ADVANCED FUNCTIONAL MATERIALS | 19.924 | 2021-09-25 | 18 | 482 | 0.037344398 | Ni | None | None | None | NiO | 100 | 0 | 0 | 0 | 120 | 600 | 0 | 0 | 0 | 0 | 350 |  | 180 | 0 | 0 | 0 | 0 | 13.77 | 0 | 0 | 1 | 5 | 1 | 0 | 370
10.1021/acsami.1c21742 | South Korea | Jeonbuk Natl Univ | ACS APPLIED MATERIALS & INTERFACES | 10.383 | 2022-06-08 | 0 | 226 | 0 | Ta | Fe | Mn | Nb | CTr | 65.2173913 | 26.08695652 | 8.695652174 | 4.166666667 | 25 | 60 | 0 | 0 | 0 | 0 | 1050 |  | 180 | 0 | 0 | 0 | 0 | 0.1 | 0 | 0 | 1 | 1 | 1 |  | 84
10.1021/acsami.1c21742 | South Korea | Jeonbuk Natl Univ | ACS APPLIED MATERIALS & INTERFACES | 10.383 | 2022-06-08 | 0 | 226 | 0 | Mn | Fe | Ta | Nb | FeNb2O6 | 42.85714286 | 42.85714286 | 14.28571429 | 30 | 200 | 2880 | 0 | 0 | 0 | 0 | 900 |  | 180 | 0 | 0 | 0 | 0 | 0.1 | 0 | 0 | 1 | 1 | 1 |  | 274
10.1039/D0EE04028B | Peoples R China | Soochow Univ | ENERGY & ENVIRONMENTAL SCIENCE | 39.714 | 2021-05-13 | 27 | 617 | 0.04376013 | Ru | Ni | None | None | Ni-clusters Ru NWs | 51.43192542 | 48.56807458 | 0 | 0 | 200 | 1440 | 0 | 0 | 1 | 0 | 250 |  | 60 | 0 | 0 | 0 | 1 | 0.25 | 1.25 | 0 | 0 | 5 | 1 | 0 | 205
10.1039/D0EE04028B | Peoples R China | Soochow Univ | ENERGY & ENVIRONMENTAL SCIENCE | 39.714 | 2021-05-13 | 27 | 617 | 0.04376013 | Ru | Ni | None | None | Ni-clusters Ru NWs | 51.43192542 | 48.56807458 | 0 | 0 | 200 | 1440 | 0 | 0 | 1 | 0 | 250 |  | 60 | 0 | 0 | 0 | 1 | 0.25 | 1.25 | 0 | 0 | 5 | 0.1 | 0 | 207
10.1039/D0EE04028B | Peoples R China | Soochow Univ | ENERGY & ENVIRONMENTAL SCIENCE | 39.714 | 2021-05-13 | 27 | 617 | 0.04376013 | Ru | Na | None | None | Ru NWs | 51.33262941 | 48.66737059 | 0 | 0 | 200 | 1440 | 0 | 0 | 1 | 0 | 250 |  | 60 | 0 | 0 | 0 | 1 | 0.25 | 1.25 | 0 | 0 | 5 | 1 | 0 | 210
10.1039/D0EE04028B | Peoples R China | Soochow Univ | ENERGY & ENVIRONMENTAL SCIENCE | 39.714 | 2021-05-13 | 27 | 617 | 0.04376013 | Ru | Na | None | None | Ru NWs | 51.33262941 | 48.66737059 | 0 | 0 | 200 | 1440 | 0 | 0 | 1 | 0 | 250 |  | 60 | 0 | 0 | 0 | 1 | 0.25 | 1.25 | 0 | 0 | 5 | 0.1 | 0 | 217
10.1016/j.cej.2021.130185 | Peoples R China | Sun Yat Sen Univ | CHEMICAL ENGINEERING JOURNAL | 16.744 | 2021-08-18 | 3 | 520 | 0.005769231 | Sr | Ir | None | None | SrIrO3 | 50 | 50 | 0 | 0 | 25 |  | 1 | 0 | 0 | 1 | 1000 |  | 2400 | 0 | 0 | 0 | 0 | 0.283 | 0 | 0 | 0 | 5 | 1 |  | 309
10.1016/j.cej.2021.130185 | Peoples R China | Sun Yat Sen Univ | CHEMICAL ENGINEERING JOURNAL | 16.744 | 2021-08-18 | 3 | 520 | 0.005769231 | Sr | Ir | None | None | Sr2IrO3 | 66.66666667 | 33.33333333 | 0 | 0 | 25 |  | 1 | 0 | 0 | 1 | 1200 |  | 2400 | 0 | 0 | 0 | 0 | 0.283 | 0 | 0 | 0 | 5 | 1 |  | 284
10.1016/j.cej.2021.130185 | Peoples R China | Sun Yat Sen Univ | CHEMICAL ENGINEERING JOURNAL | 16.744 | 2021-08-18 | 3 | 520 | 0.005769231 | Sr | Ir | None | None | Sr3Ir2O3 | 60 | 40 | 0 | 0 | 25 |  | 1 | 0 | 0 | 1 | 1000 |  | 2400 | 0 | 0 | 0 | 1 | 0.283 | 0 | 0 | 0 | 5 | 1 |  | 259
10.1021/acsami.0c23026 | Germany | Forschungszentrum Julich | ACS APPLIED MATERIALS & INTERFACES | 10.383 | 2021-04-22 | 5 | 638 | 0.007836991 | Ni | Ir | None | None | NiIr Hexagonal Nanostructures | 57.14285714 | 42.85714286 | 0 | 0 | 260 | 30 | 1 | 0 | 1 | 0 | 25 | 0 | 0 | 0 | 1 | 0 | 1 | 0.0178 | 0.002542857 | 0 | 0 | 5 | 1 | 1 | 269
10.1039/D0NR04622A | South Korea | Korea Univ | NANOSCALE | 8.307 | 2020-09-03 | 7 | 869 | 0.008055236 | Ir | Co | S | None | ICS NC | 35.31694696 | 32.34152652 | 32.34152652 | 0 | 250 | 60 | 1 | 0 | 1 | 0 | 25 | 0 | 0 | 0 | 1 | 0 | 1 | 0.016853933 | 0.06741573 | 0 | 0 | 5 | 0.1 | 0 | 281
10.1039/D0NR04622A | South Korea | Korea Univ | NANOSCALE | 8.307 | 2020-09-03 | 7 | 869 | 0.008055236 | Co | Ir | None | None | IC HNP | 66.66666667 | 33.33333333 | 0 | 0 | 250 | 60 | 1 | 0 | 1 | 0 | 25 | 0 | 0 | 0 | 1 | 0 | 1 | 0.016853933 | 0.06741573 | 0 | 0 | 5 | 0.1 | 0 | 286
10.1021/acsanm.0c02739 | Peoples R China | Henan Univ Technol | ACS APPLIED NANO MATERIALS | 6.14 | 2021-01-22 | 31 | 728 | 0.042582418 | Na | Ru | None | None | Ru/RuO2@N-rGO | 59.35559562 | 40.64440438 | 0 | 0 | 180 | 720 | 0 | 0 | 0 | 0 | 720 | 5 | 120 | 0 | 1 | 0 | 0 | 0.5 | 0 | 0 | 0 | 5 | 1 | 0 | 233
10.1021/acsanm.0c02739 | Peoples R China | Henan Univ Technol | ACS APPLIED NANO MATERIALS | 6.14 | 2021-01-22 | 31 | 728 | 0.042582418 | Na | Ru | None | None | Ru/RuO2@N-rGO-4 | 70.02920275 | 29.97079725 | 0 | 0 | 180 | 720 | 0 | 0 | 0 | 0 | 720 | 5 | 120 | 0 | 1 | 0 | 0 | 0.5 | 0 | 0 | 0 | 5 | 1 | 0 | 265
10.1021/acsanm.0c02739 | Peoples R China | Henan Univ Technol | ACS APPLIED NANO MATERIALS | 6.14 | 2021-01-22 | 31 | 728 | 0.042582418 | Na | Ru | None | None | RuO2@N-rGO | 74.49452325 | 25.50547675 | 0 | 0 | 180 | 720 | 0 | 0 | 0 | 0 | 720 | 5 | 120 | 0 | 1 | 0 | 0 | 0.5 | 0 | 0 | 0 | 5 | 1 | 0 | 327
10.1016/j.apcatb.2015.10.009 | Spain | CSIC | APPLIED CATALYSIS B-ENVIRONMENTAL | 24.319 | 2016-01-13 | 40 | 2564 | 0.015600624 | Ti | Pt | Ir | None | Pt3Ru/TiCN | 84.9272671 | 11.30454968 | 3.768183225 | 0 | 160 | 180 | 1 | 0 | 1 | 0 | 250 |  | 60 | 0 | 1 | 0 | 0 | 0.122448978 | 0.489795912 | 1 | 0 | 2 | 1 | 0 | 226
10.1016/j.apcatb.2015.10.009 | Spain | CSIC | APPLIED CATALYSIS B-ENVIRONMENTAL | 24.319 | 2016-01-13 | 40 | 2564 | 0.015600624 | Ti | Pt | Ru | None | Pt3Ir/TiCN | 89.64050202 | 7.769623484 | 2.589874495 | 0 | 160 | 180 | 1 | 0 | 1 | 0 | 250 |  | 60 | 0 | 1 | 0 | 0 | 0.085714272 | 0.526530528 | 1 | 0 | 2 | 1 | 0 | 327
10.1021/acsaem.8b01349 | Peoples R China | East China Univ Sci & Technol | ACS APPLIED ENERGY MATERIALS | 6.959 | 2019-02-27 | 12 | 1423 | 0.008432888 | Co | Ir | None | None | IC7 | 93 | 7 | 0 | 0 | 120 | 360 | 0 | 0 | 0 | 0 | 400 |  | 360 | 0 | 0 | 0 | 0 | 0.03051494 | 0.16948506 | 1 | 1 | 1 | 0.1 |  | 335
10.1021/acsaem.8b01349 | Peoples R China | East China Univ Sci & Technol | ACS APPLIED ENERGY MATERIALS | 6.959 | 2019-02-27 | 12 | 1423 | 0.008432888 | Co | Ir | None | None | IC10 | 90 | 10 | 0 | 0 | 120 | 360 | 0 | 0 | 0 | 0 | 400 |  | 360 | 0 | 0 | 0 | 0 | 0.041994751 | 0.158005249 | 1 | 1 | 1 | 0.1 |  | 315
10.1021/acsaem.8b01349 | Peoples R China | East China Univ Sci & Technol | ACS APPLIED ENERGY MATERIALS | 6.959 | 2019-02-27 | 12 | 1423 | 0.008432888 | Co | Ir | None | None | IC20 | 80 | 20 | 0 | 0 | 120 | 360 | 0 | 0 | 0 | 0 | 400 |  | 360 | 0 | 0 | 0 | 0 | 0.074844075 | 0.125155925 | 1 | 1 | 1 | 0.1 |  | 310
10.1021/acsaem.8b01349 | Peoples R China | East China Univ Sci & Technol | ACS APPLIED ENERGY MATERIALS | 6.959 | 2019-02-27 | 12 | 1423 | 0.008432888 | Co | Ir | None | None | IC30 | 70 | 30 | 0 | 0 | 120 | 360 | 0 | 0 | 0 | 0 | 400 |  | 360 | 0 | 0 | 0 | 0 | 0.10124209 | 0.09875791 | 1 | 1 | 1 | 0.1 |  | 322
10.1016/j.jechem.2020.01.026 | Peoples R China | Shenyang Pharmaceut Univ | JOURNAL OF ENERGY CHEMISTRY | 13.599 | 2020-06-30 | 10 | 934 | 0.010706638 | Na | Co | None | None | Co3O4/PGC | 86.56006776 | 13.43993224 | 0 | 0 | 60 | 2880 | 0 | 0 | 0 | 0 | 250 |  | 360 | 0 | 0 | 0 | 0 | 0.9 | 0 | 0 | 0 | 5 | 1 |  | 510
10.1016/j.ica.2022.121008 | South Korea | Yeungnam Univ | INORGANICA CHIMICA ACTA | 3.118 | 2022-06-08 | 1 | 226 | 0.004424779 | Co | Zn | None | None | 8 18 74 | 80.65449092 | 19.34550908 | 0 | 0 | 180 | 240 | 0 | 0 | 0 | 0 | 700 | 10 | 180 | 0 | 0 | 0 | 0 | 0.0092 | 0.0008 | 0 | 0 | 5 | 1 |  | 160
10.1016/j.ica.2022.121008 | South Korea | Yeungnam Univ | INORGANICA CHIMICA ACTA | 3.118 | 2022-06-08 | 1 | 226 | 0.004424779 | Co | Zn | None | None | 6 14 80 | 85.28322973 | 14.71677027 | 0 | 0 | 180 | 240 | 0 | 0 | 0 | 0 | 700 | 10 | 180 | 0 | 0 | 0 | 0 | 0.0094 | 0.0006 | 0 | 0 | 5 | 1 |  | 186
10.1016/j.ica.2022.121008 | South Korea | Yeungnam Univ | INORGANICA CHIMICA ACTA | 3.118 | 2022-06-08 | 1 | 226 | 0.004424779 | Co | Zn | None | None | 10 23 67 | 74.71027133 | 25.28972867 | 0 | 0 | 180 | 240 | 0 | 0 | 0 | 0 | 700 | 10 | 180 | 0 | 0 | 0 | 0 | 0.009 | 0.001 | 0 | 0 | 5 | 1 |  | 218
10.1016/j.ica.2022.121008 | South Korea | Yeungnam Univ | INORGANICA CHIMICA ACTA | 3.118 | 2022-06-08 | 1 | 226 | 0.004424779 | Co | Zn | None | None | 15 35 50 | 59.16270956 | 40.83729044 | 0 | 0 | 180 | 240 | 0 | 0 | 0 | 0 | 700 | 10 | 180 | 0 | 0 | 0 | 0 | 0.0085 | 0.0015 | 0 | 0 | 5 | 1 |  | 244
10.1016/j.ica.2022.121008 | South Korea | Yeungnam Univ | INORGANICA CHIMICA ACTA | 3.118 | 2022-06-08 | 1 | 226 | 0.004424779 | Zn | Co | None | None | 20 47 33 | 58.40980172 | 41.59019828 | 0 | 0 | 180 | 240 | 0 | 0 | 0 | 0 | 700 | 10 | 180 | 0 | 0 | 0 | 0 | 0.008 | 0.002 | 0 | 0 | 5 | 1 |  | 250
10.1016/j.ica.2022.121008 | South Korea | Yeungnam Univ | INORGANICA CHIMICA ACTA | 3.118 | 2022-06-08 | 1 | 226 | 0.004424779 | Co | None | None | None | TRGO/Co3O4 | 100 | 0 | 0 | 0 | 180 | 240 | 0 | 0 | 0 | 0 | 700 | 10 | 180 | 0 | 0 | 0 | 0 | 0.00902439 | 0.00097561 | 0 | 0 | 5 | 1 |  | 256
10.1016/j.ica.2022.121008 | South Korea | Yeungnam Univ | INORGANICA CHIMICA ACTA | 3.118 | 2022-06-08 | 1 | 226 | 0.004424779 | Co | Zn | None | None | ZnO/Co3O4 | 80.65449092 | 19.34550908 | 0 | 0 | 180 | 240 | 0 | 0 | 0 | 0 | 700 | 10 | 180 | 0 | 0 | 0 | 0 | 0.01 | 0 | 0 | 0 | 5 | 1 |  | 479
10.1016/j.ica.2022.121008 | South Korea | Yeungnam Univ | INORGANICA CHIMICA ACTA | 3.118 | 2022-06-08 | 1 | 226 | 0.004424779 | Co | None | None | None | Co3O4 | 100 | 0 | 0 | 0 | 180 | 240 | 0 | 0 | 0 | 0 | 700 | 10 | 180 | 0 | 0 | 0 | 0 | 0.01 | 0 | 0 | 0 | 5 | 1 |  | 528
10.1016/j.ica.2022.121008 | South Korea | Yeungnam Univ | INORGANICA CHIMICA ACTA | 3.118 | 2022-06-08 | 1 | 226 | 0.004424779 | Zn | None | None | None | TRGO/ZnO | 100 | 0 | 0 | 0 | 180 | 240 | 0 | 0 | 0 | 0 | 700 | 10 | 180 | 0 | 0 | 0 | 0 | 0.006923077 | 0.003076923 | 0 | 0 | 5 | 1 |  | 650
10.1246/cl.200133 | Peoples R China | Southwest Petr Univ | CHEMISTRY LETTERS | 1.715 | 2020-06-23 | 4 | 941 | 0.004250797 | Ir | None | None | None | S-300 | 100 | 0 | 0 | 0 | 25 | 3 | 1 | 0 | 0 | 0 | 300 | 1 | 180 | 0 | 0 | 0 | 0 | 0.0175 | 0 | 0 | 1 | 5 | 1 |  | 341
10.1246/cl.200133 | Peoples R China | Southwest Petr Univ | CHEMISTRY LETTERS | 1.715 | 2020-06-23 | 4 | 941 | 0.004250797 | Ir | None | None | None | S-400 | 100 | 0 | 0 | 0 | 25 | 3 | 1 | 0 | 0 | 0 | 400 | 1 | 180 | 0 | 0 | 0 | 0 | 0.0175 | 0 | 0 | 1 | 5 | 1 |  | 363
10.1246/cl.200133 | Peoples R China | Southwest Petr Univ | CHEMISTRY LETTERS | 1.715 | 2020-06-23 | 4 | 941 | 0.004250797 | Ir | None | None | None | S-500 | 100 | 0 | 0 | 0 | 25 | 3 | 1 | 0 | 0 | 0 | 500 | 1 | 180 | 0 | 0 | 0 | 0 | 0.0175 | 0 | 0 | 1 | 5 | 1 |  | 384
10.1246/cl.200133 | Peoples R China | Southwest Petr Univ | CHEMISTRY LETTERS | 1.715 | 2020-06-23 | 4 | 941 | 0.004250797 | Ir | None | None | None | S-600 | 100 | 0 | 0 | 0 | 25 | 3 | 1 | 0 | 0 | 0 | 600 | 1 | 180 | 0 | 0 | 0 | 0 | 0.0175 | 0 | 0 | 1 | 5 | 1 |  | 431
10.1246/cl.200133 | Peoples R China | Southwest Petr Univ | CHEMISTRY LETTERS | 1.715 | 2020-06-23 | 4 | 941 | 0.004250797 | Ir | None | None | None | S-300-P | 100 | 0 | 0 | 0 | 25 | 3 | 1 | 0 | 0 | 0 | 300 | 1 | 180 | 0 | 0 | 0 | 1 | 0.0175 | 0 | 0 | 1 | 5 | 1 |  | 291
10.1021/acsami.2c01617 | Peoples R China | East China Univ Sci & Technol | ACS APPLIED MATERIALS & INTERFACES | 10.383 | 2022-07-13 | 0 | 191 | 0 | Ir | Lu | None | None | Lu0.1IrOx | 90.90909091 | 9.090909091 | 0 | 0 | 180 | 720 | 0 | 0 | 0 | 0 | 300 |  | 360 | 0 | 0 | 0 | 0 | 0.2 | 0 | 0 | 1 | 5 | 0.1 |  | 346
10.1021/acsami.2c01617 | Peoples R China | East China Univ Sci & Technol | ACS APPLIED MATERIALS & INTERFACES | 10.383 | 2022-07-13 | 0 | 191 | 0 | Ir | Lu | None | None | Lu0.3IrOx | 76.92307692 | 23.07692308 | 0 | 0 | 180 | 720 | 0 | 0 | 0 | 0 | 300 |  | 360 | 0 | 0 | 0 | 0 | 0.2 | 0 | 0 | 1 | 5 | 0.1 |  | 316
10.1021/acsami.2c01617 | Peoples R China | East China Univ Sci & Technol | ACS APPLIED MATERIALS & INTERFACES | 10.383 | 2022-07-13 | 0 | 191 | 0 | Ir | Lu | None | None | Lu0.5IrOx | 66.66666667 | 33.33333333 | 0 | 0 | 180 | 720 | 0 | 0 | 0 | 0 | 300 |  | 360 | 0 | 0 | 0 | 0 | 0.2 | 0 | 0 | 1 | 5 | 0.1 |  | 314
10.1021/acsami.2c01617 | Peoples R China | East China Univ Sci & Technol | ACS APPLIED MATERIALS & INTERFACES | 10.383 | 2022-07-13 | 0 | 191 | 0 | Ir | Lu | None | None | Lu0.75IrOx | 57.14285714 | 42.85714286 | 0 | 0 | 180 | 720 | 0 | 0 | 0 | 0 | 300 |  | 360 | 0 | 0 | 0 | 0 | 0.2 | 0 | 0 | 1 | 5 | 0.1 |  | 302
10.1021/acsami.2c01617 | Peoples R China | East China Univ Sci & Technol | ACS APPLIED MATERIALS & INTERFACES | 10.383 | 2022-07-13 | 0 | 191 | 0 | Lu | Ir | None | None | Lu1IrOx | 50 | 50 | 0 | 0 | 180 | 720 | 0 | 0 | 0 | 0 | 300 |  | 360 | 0 | 0 | 0 | 0 | 0.2 | 0 | 0 | 1 | 5 | 0.1 |  | 306
10.1021/acsami.2c01617 | Peoples R China | East China Univ Sci & Technol | ACS APPLIED MATERIALS & INTERFACES | 10.383 | 2022-07-13 | 0 | 191 | 0 | Lu | Ir | None | None | Lu1.25IrOx | 55.55555556 | 44.44444444 | 0 | 0 | 180 | 720 | 0 | 0 | 0 | 0 | 300 |  | 360 | 0 | 0 | 0 | 0 | 0.2 | 0 | 0 | 1 | 5 | 0.1 |  | 314
10.1021/acsami.2c01617 | Peoples R China | East China Univ Sci & Technol | ACS APPLIED MATERIALS & INTERFACES | 10.383 | 2022-07-13 | 0 | 191 | 0 | Lu | Ir | None | None | Lu1.5IrOx | 60 | 40 | 0 | 0 | 180 | 720 | 0 | 0 | 0 | 0 | 300 |  | 360 | 0 | 0 | 0 | 0 | 0.2 | 0 | 0 | 1 | 5 | 0.1 |  | 318
10.1021/acsami.2c01617 | Peoples R China | East China Univ Sci & Technol | ACS APPLIED MATERIALS & INTERFACES | 10.383 | 2022-07-13 | 0 | 191 | 0 | Lu | Ir | None | None | Lu2IrOx | 66.66666667 | 33.33333333 | 0 | 0 | 180 | 720 | 0 | 0 | 0 | 0 | 300 |  | 360 | 0 | 0 | 0 | 0 | 0.2 | 0 | 0 | 1 | 5 | 0.1 |  | 358
10.1021/acsami.1c06599 | Peoples R China | East China Univ Sci & Technol | ACS APPLIED MATERIALS & INTERFACES | 10.383 | 2021-07-21 | 7 | 548 | 0.012773723 | Pr | Ir | None | None | Pr2Ir2O7 | 54.54545455 | 45.45454545 | 0 | 0 | 200 | 720 | 0 | 0 | 0 | 0 | 600 | 5 | 720 | 0 | 0 | 0 | 0 | 0.2 | 0 | 0 | 1 | 10 | 0.1 | 1 | 351
10.1021/acsami.1c06599 | Peoples R China | East China Univ Sci & Technol | ACS APPLIED MATERIALS & INTERFACES | 10.383 | 2021-07-21 | 7 | 548 | 0.012773723 | Eu | Ir | None | None | Eu2Ir2O7 | 54.54545455 | 45.45454545 | 0 | 0 | 200 | 720 | 0 | 0 | 0 | 0 | 600 | 5 | 720 | 0 | 0 | 0 | 0 | 0.2 | 0 | 0 | 1 | 10 | 0.1 | 1 | 324
10.1021/acsami.1c06599 | Peoples R China | East China Univ Sci & Technol | ACS APPLIED MATERIALS & INTERFACES | 10.383 | 2021-07-21 | 7 | 548 | 0.012773723 | Lu | Ir | None | None | Lu2Ir2O7 | 54.54545455 | 45.45454545 | 0 | 0 | 200 | 720 | 0 | 0 | 0 | 0 | 600 | 5 | 720 | 0 | 0 | 0 | 0 | 0.2 | 0 | 0 | 1 | 10 | 0.1 | 1 | 315
10.1021/jacs.7b07079 | Germany | Max Planck Inst Chem Energy Convers | JOURNAL OF THE AMERICAN CHEMICAL SOCIETY | 16.383 | 2017-08-30 | 120 | 1969 | 0.060944642 | K | Ir | None | None | IrOx | 100 | 0 | 0 | 0 | 250 | 60 | 1 | 0 | 0 | 0 | 25 | 0 | 0 | 0 | 1 | 0 | 0 | 0.116666 | 0 | 0 | 0 | 5 | 0.1 |  | 294
10.1039/d1dt00839k | Peoples R China | Zhejiang Sci Tech Univ | DALTON TRANSACTIONS | 4.569 | 2021-05-14 | 5 | 616 | 0.008116883 | P | Co | Ir | None | CoP/CC | 73.96449704 | 26.03550296 | 0 | 0 | 120 | 360 | 0 | 0 | 0 | 0 | 350 | 5 | 120 | 0 | 1 | 0 | 0 | 1.3 | 0 | 0 | 1 | 5 | 1 |  | 650
10.1039/d1dt00839k | Peoples R China | Zhejiang Sci Tech Univ | DALTON TRANSACTIONS | 4.569 | 2021-05-14 | 5 | 616 | 0.008116883 | P | Co | Ir | None | Ir1-CoP/CC | 73.74631268 | 25.95870207 | 0.294985251 | 0 | 120 | 360 | 0 | 0 | 0 | 0 | 350 | 5 | 120 | 0 | 1 | 0 | 0 | 1.3 | 0 | 0 | 1 | 5 | 1 |  | 350
10.1039/d1dt00839k | Peoples R China | Zhejiang Sci Tech Univ | DALTON TRANSACTIONS | 4.569 | 2021-05-14 | 5 | 616 | 0.008116883 | P | Co | Ir | None | Ir2-CoP/CC | 73.42143905 | 25.84434656 | 0.734214391 | 0 | 120 | 360 | 0 | 0 | 0 | 0 | 350 | 5 | 120 | 0 | 1 | 0 | 0 | 1.3 | 0 | 0 | 1 | 5 | 1 |  | 310
10.1039/d1dt00839k | Peoples R China | Zhejiang Sci Tech Univ | DALTON TRANSACTIONS | 4.569 | 2021-05-14 | 5 | 616 | 0.008116883 | P | Co | Ir | None | Ir3-CoP/CC | 73.0994152 | 25.73099416 | 1.169590644 | 0 | 120 | 360 | 0 | 0 | 0 | 0 | 350 | 5 | 120 | 0 | 1 | 0 | 0 | 1.3 | 0 | 0 | 1 | 5 | 1 |  | 242
10.1039/d1dt00839k | Peoples R China | Zhejiang Sci Tech Univ | DALTON TRANSACTIONS | 4.569 | 2021-05-14 | 5 | 616 | 0.008116883 | P | Co | Ir | None | Ir4-CoP/CC | 72.88629737 | 25.65597668 | 1.457725948 | 0 | 120 | 360 | 0 | 0 | 0 | 0 | 350 | 5 | 120 | 0 | 1 | 0 | 0 | 1.3 | 0 | 0 | 1 | 5 | 1 |  | 327
10.1021/acsaem.0c00208 | Japan | Univ Kitakyushu | ACS APPLIED ENERGY MATERIALS | 6.959 | 2020-06-17 | 12 | 947 | 0.012671595 | Ir | Ta | None | None | IrO2-Ta2O5/Ti Felt-350 | 75 | 25 | 0 | 0 | 80 | 15 | 1 | 0 | 0 | 0 | 350 |  | 60 | 0 | 0 | 0 | 0 | 0.7 | 0 | 0 | 1 | 20 | 0.2 |  | 270
10.1021/acsaem.0c00208 | Japan | Univ Kitakyushu | ACS APPLIED ENERGY MATERIALS | 6.959 | 2020-06-17 | 12 | 947 | 0.012671595 | Ir | Ta | None | None | IrO2-Ta2O5/Ti Felt-450 | 75 | 25 | 0 | 0 | 80 | 15 | 1 | 0 | 0 | 0 | 450 |  | 60 | 0 | 0 | 0 | 0 | 0.7 | 0 | 0 | 1 | 20 | 0.2 |  | 374
10.1021/acsaem.0c00208 | Japan | Univ Kitakyushu | ACS APPLIED ENERGY MATERIALS | 6.959 | 2020-06-17 | 12 | 947 | 0.012671595 | Ir | Ta | None | None | IrO2-Ta2O5/Ti Felt-550 | 75 | 25 | 0 | 0 | 80 | 15 | 1 | 0 | 0 | 0 | 550 |  | 60 | 0 | 0 | 0 | 0 | 0.7 | 0 | 0 | 1 | 20 | 0.2 |  | 412
10.1149/1945-7111/abc0ca | Canada | Univ Guelph | JOURNAL OF THE ELECTROCHEMICAL SOCIETY | 4.371 | 2020-11-19 | 9 | 792 | 0.011363636 | Ir | Ta | None | None | a | 50 | 50 | 0 | 0 | 75 | 150 | 1 | 0 | 0 | 0 | 450 |  | 180 | 0 | 0 | 0 | 0 | 3.33045 | 0 | 0 | 1 | 10 | 2 |  | 344
10.1149/1945-7111/abc0ca | Canada | Univ Guelph | JOURNAL OF THE ELECTROCHEMICAL SOCIETY | 4.371 | 2020-11-19 | 9 | 792 | 0.011363636 | Ir | Ta | None | None | b | 50 | 50 | 0 | 0 | 75 | 150 | 1 | 0 | 0 | 0 | 450 |  | 180 | 0 | 0 | 0 | 0 | 3.33045 | 0.0333045 | 0 | 1 | 10 | 2 |  | 328
10.1149/1945-7111/abc0ca | Canada | Univ Guelph | JOURNAL OF THE ELECTROCHEMICAL SOCIETY | 4.371 | 2020-11-19 | 9 | 792 | 0.011363636 | Ir | Ta | None | None | c | 50 | 50 | 0 | 0 | 75 | 150 | 1 | 0 | 0 | 0 | 450 |  | 180 | 0 | 0 | 0 | 0 | 3.33045 | 0.066609 | 0 | 1 | 10 | 2 |  | 325
10.1149/1945-7111/abc0ca | Canada | Univ Guelph | JOURNAL OF THE ELECTROCHEMICAL SOCIETY | 4.371 | 2020-11-19 | 9 | 792 | 0.011363636 | Ir | Ta | None | None | d | 50 | 50 | 0 | 0 | 75 | 150 | 1 | 0 | 0 | 0 | 450 |  | 180 | 0 | 0 | 0 | 0 | 3.33045 | 0.1665225 | 0 | 1 | 10 | 2 |  | 320
10.1149/1945-7111/abc0ca | Canada | Univ Guelph | JOURNAL OF THE ELECTROCHEMICAL SOCIETY | 4.371 | 2020-11-19 | 9 | 792 | 0.011363636 | Ir | Ta | None | None | e | 50 | 50 | 0 | 0 | 75 | 150 | 1 | 0 | 0 | 0 | 450 |  | 180 | 0 | 0 | 0 | 0 | 3.33045 | 0.24978375 | 0 | 1 | 10 | 2 |  | 309
10.5796/electrochemistry.21-00001 | Japan | Univ Kitakyushu | ELECTROCHEMISTRY | 1.777 | 2021-05-25 | 2 | 605 | 0.003305785 | Ir | Ta | None | None | IrO2-Ta2O5/Ti felt | 70 | 30 | 0 | 0 | 80 | 5 | 1 | 0 | 0 | 0 | 350 |  | 60 | 0 | 0 | 0 | 0 | 1.447 | 0 | 0 | 1 | 10 | 0.2 |  | 260
10.1007/s11814-021-0942-x | Peoples R China | North China Elect Power Univ | KOREAN JOURNAL OF CHEMICAL ENGINEERING | 3.146 | 2022-01-22 | 0 | 363 | 0 | Ru | Ir | None | None | RuO2IrO2 | 50 | 50 | 0 | 0 | 70 | 10 | 1 | 0 | 0 | 0 | 450 | 3 | 60 | 0 | 0 | 0 | 0 | 0.4 | 0 | 0 | 1 | 100 | 0.2 |  | 258
10.1007/s11814-021-0942-x | Peoples R China | North China Elect Power Univ | KOREAN JOURNAL OF CHEMICAL ENGINEERING | 3.146 | 2022-01-22 | 0 | 363 | 0 | Ir | Ru | None | None | RuO2IrO2 | 70 | 30 | 0 | 0 | 70 | 10 | 1 | 0 | 0 | 0 | 450 | 3 | 60 | 0 | 0 | 0 | 0 | 0.4 | 0 | 0 | 1 | 100 | 0.2 |  | 267
10.1002/aenm.201801912 | Peoples R China | Zhejiang Univ | ADVANCED ENERGY MATERIALS | 29.698 | 2018-12-28 | 176 | 1484 | 0.118598383 | Fe | None | None | None | FeNx/NF/EG-800 | 100 | 0 | 0 | 0 | 25 | 1200 | 0 | 0 | 0 | 0 | 800 |  | 120 | 0 | 1 | 0 | 1 | 0.156164384 | 5.543835616 | 0 | 1 | 5 | 1 |  | 342
10.1002/aenm.201801912 | Peoples R China | Zhejiang Univ | ADVANCED ENERGY MATERIALS | 29.698 | 2018-12-28 | 176 | 1484 | 0.118598383 | Fe | None | None | None | FeNx/NF/EG | 100 | 0 | 0 | 0 | 25 | 1200 | 0 | 0 | 0 | 0 | 900 |  | 120 | 0 | 1 | 0 | 1 | 0.120330427 | 5.579669573 | 0 | 1 | 5 | 1 |  | 303
10.1002/aenm.201801912 | Peoples R China | Zhejiang Univ | ADVANCED ENERGY MATERIALS | 29.698 | 2018-12-28 | 176 | 1484 | 0.118598383 | Fe | None | None | None | FeNx/NF/EG-1000 | 100 | 0 | 0 | 0 | 25 | 1200 | 0 | 0 | 0 | 0 | 1000 |  | 120 | 0 | 1 | 0 | 1 | 0.068506901 | 5.631493099 | 0 | 1 | 5 | 1 |  | 383
10.1002/aenm.201801912 | Peoples R China | Zhejiang Univ | ADVANCED ENERGY MATERIALS | 29.698 | 2018-12-28 | 176 | 1484 | 0.118598383 | Co | None | None | None | CoNx/NF/EG | 100 | 0 | 0 | 0 | 25 | 1200 | 0 | 0 | 0 | 0 | 900 |  | 120 | 0 | 1 | 0 | 1 | 0.120330427 | 5.579669573 | 0 | 1 | 5 | 1 |  | 382
10.1002/aenm.201801912 | Peoples R China | Zhejiang Univ | ADVANCED ENERGY MATERIALS | 29.698 | 2018-12-28 | 176 | 1484 | 0.118598383 | Ni | None | None | None | NiNx/NF/EG | 100 | 0 | 0 | 0 | 25 | 1200 | 0 | 0 | 0 | 0 | 900 |  | 120 | 0 | 1 | 0 | 1 | 0.120330427 | 5.579669573 | 0 | 1 | 5 | 1 |  | 402
10.1021/acs.energyfuels.7b00242 | USA | Ohio State Univ | ENERGY & FUELS | 4.654 | 2017-06-01 | 24 | 2059 | 0.011656144 | Fe | None | None | None | FeNC | 100 | 0 | 0 | 0 | 25 | 180 | 1 | 0 | 0 | 1 | 1050 |  | 60 | 0 | 1 | 0 | 0 | 0.008 | 0.792 | 0 | 0 | 10 | 1 | 0 | 320
10.1039/D1TA00325A | Italy | Ist Italiano Tecnol | JOURNAL OF MATERIALS CHEMISTRY A | 14.511 | 2021-05-01 | 4 | 629 | 0.0063593 | Ru | Co | None | None | Co 3 O 4 /Co 1? x Ru x O 2 MSs | 53.48314607 | 46.51685393 | 0 | 0 | 25 | 5 | 1 | 0 | 0 | 0 | 350 | 2 | 60 | 0 | 0 | 0 | 0 | 0.1 | 0 | 0 | 1 | 10 | 1 |  | 240
10.1016/j.cej.2021.133577 | Peoples R China | Shandong Univ | CHEMICAL ENGINEERING JOURNAL | 16.744 | 2022-05-15 | 2 | 250 | 0.008 | Co | Ir | None | None | IrCo NRAs | 99 | 1 | 0 | 0 | 25 |  | 1 | 0 | 0 | 0 | 420 | 5 | 240 | 0 | 0 | 1 | 0 | 5.934 | 0 | 0 | 1 | 5 | 1 | 1 | 297
10.1134/S1023193516110124 | Peoples R China | Hubei Univ | RUSSIAN JOURNAL OF ELECTROCHEMISTRY | 1.351 | 2017-01-04 | 9 | 2207 | 0.004077934 | Ir | None | None | None | IrOx | 100 | 0 | 0 | 0 | 60 | 480 | 1 | 0 | 0 | 0 | 450 |  | 60 | 0 | 0 | 0 | 0 | 0.102 | 0 | 0 | 0 | 5 | 1 | 1 | 344
10.1134/S1023193516110124 | Peoples R China | Hubei Univ | RUSSIAN JOURNAL OF ELECTROCHEMISTRY | 1.351 | 2017-01-04 | 9 | 2207 | 0.004077934 | Ir | Ni | None | None | Ir0.9Ni0.1Ox | 90 | 10 | 0 | 0 | 60 | 480 | 1 | 0 | 0 | 0 | 450 |  | 60 | 0 | 0 | 0 | 0 | 0.102 | 0 | 0 | 0 | 5 | 1 | 1 | 342
10.1134/S1023193516110124 | Peoples R China | Hubei Univ | RUSSIAN JOURNAL OF ELECTROCHEMISTRY | 1.351 | 2017-01-04 | 9 | 2207 | 0.004077934 | Ir | Ni | None | None | Ir0.8Ni0.2Ox | 80 | 20 | 0 | 0 | 60 | 480 | 1 | 0 | 0 | 0 | 450 |  | 60 | 0 | 0 | 0 | 0 | 0.102 | 0 | 0 | 0 | 5 | 1 | 1 | 337
10.1134/S1023193516110124 | Peoples R China | Hubei Univ | RUSSIAN JOURNAL OF ELECTROCHEMISTRY | 1.351 | 2017-01-04 | 9 | 2207 | 0.004077934 | Ir | Ni | None | None | Ir0.7Ni0.3Ox | 70 | 30 | 0 | 0 | 60 | 480 | 1 | 0 | 0 | 0 | 450 |  | 60 | 0 | 0 | 0 | 0 | 0.102 | 0 | 0 | 0 | 5 | 1 | 1 | 335
10.1134/S1023193516110124 | Peoples R China | Hubei Univ | RUSSIAN JOURNAL OF ELECTROCHEMISTRY | 1.351 | 2017-01-04 | 9 | 2207 | 0.004077934 | Ir | Ni | None | None | Ir0.6Ni0.4Ox | 60 | 40 | 0 | 0 | 60 | 480 | 1 | 0 | 0 | 0 | 450 |  | 60 | 0 | 0 | 0 | 0 | 0.102 | 0 | 0 | 0 | 5 | 1 | 1 | 338
10.1134/S1023193516110124 | Peoples R China | Hubei Univ | RUSSIAN JOURNAL OF ELECTROCHEMISTRY | 1.351 | 2017-01-04 | 9 | 2207 | 0.004077934 | Ir | Ni | None | None | Ir0.5Ni0.5Ox | 50 | 50 | 0 | 0 | 60 | 480 | 1 | 0 | 0 | 0 | 450 |  | 60 | 0 | 0 | 0 | 0 | 0.102 | 0 | 0 | 0 | 5 | 1 | 1 | 376
10.1002/adsu.202000048 | USA | Univ Calif Merced | ADVANCED SUSTAINABLE SYSTEMS | 6.737 | 2020-05-15 | 5 | 980 | 0.005102041 | Ce | None | None | None | C-hg | 100 | 0 | 0 | 0 | 180 | 1080 | 0 | 0 | 1 | 0 | 25 | 0 | 0 | 0 | 0 | 0 | 0 | 0.01854 | 0.20646 | 0 | 0 | 2 | 1 |  | 343
10.1002/adsu.202000048 | USA | Univ Calif Merced | ADVANCED SUSTAINABLE SYSTEMS | 6.737 | 2020-05-15 | 5 | 980 | 0.005102041 | Ce | None | None | None | C-cg | 100 | 0 | 0 | 0 | 180 | 1080 | 0 | 0 | 1 | 0 | 25 | 0 | 0 | 0 | 0 | 0 | 0 | 0.02034 | 0.20466 | 0 | 0 | 2 | 1 |  | 622
10.1002/cnma.202000124 | USA | Univ Illinois | CHEMNANOMAT | 3.82 | 2020-04-28 | 2 | 997 | 0.002006018 | Ru | Y | None | None | PEFP-550 | 50 | 50 | 0 | 0 | 70 | 60 | 1 | 0 | 0 | 0 | 550 | 50 | 360 | 0 | 0 | 0 | 0 | 0.025 | 0.025 | 0 | 0 | 10 | 0.1 | 1 | 270
10.1016/j.micromeso.2020.110567 | South Korea | Gwangju Inst Sci & Technol | MICROPOROUS AND MESOPOROUS MATERIALS | 5.876 | 2020-10-27 | 7 | 815 | 0.008588957 | Na | Si | Ru | None | Macro-RuO2 | 70.58616338 | 28.42513623 | 0.988700391 | 0 | 25 | 90 | 1 | 0 | 0 | 0 | 310 |  | 120 | 0 | 0 | 0 | 1 | 0.1 | 0 | 0 | 0 | 5 | 0.1 | 0 | 263
10.1016/j.micromeso.2020.110567 | South Korea | Gwangju Inst Sci & Technol | MICROPOROUS AND MESOPOROUS MATERIALS | 5.876 | 2020-10-27 | 7 | 815 | 0.008588957 | Na | Si | Ru | None | Meso-RuO2 | 85.10004574 | 13.70795792 | 1.191996341 | 0 | 25 | 90 | 1 | 0 | 0 | 0 | 310 |  | 120 | 0 | 0 | 0 | 1 | 0.1 | 0 | 0 | 0 | 5 | 0.1 | 0 | 282
10.1016/j.micromeso.2020.110567 | South Korea | Gwangju Inst Sci & Technol | MICROPOROUS AND MESOPOROUS MATERIALS | 5.876 | 2020-10-27 | 7 | 815 | 0.008588957 | Na | Si | Ru | None | Macro-RuO2 (550) | 70.58616338 | 28.42513623 | 0.988700391 | 0 | 25 | 90 | 1 | 0 | 0 | 0 | 550 |  | 120 | 0 | 0 | 0 | 1 | 0.1 | 0 | 0 | 0 | 5 | 0.1 | 0 | 268
10.1016/j.electacta.2020.137710 | Peoples R China | Chinese Acad Sci | ELECTROCHEMICA ACTA | 7.336 | 2021-03-27 | 4 | 664 | 0.006024096 | Ir | None | None | None | Ir NP/C | 100 | 0 | 0 | 0 | 150 | 300 | 0 | 0 | 1 | 0 | 25 | 0 | 0 | 0 | 0 | 0 | 0 | 0.0135 | 0.107035714 | 0 | 0 | 5 | 1 |  | 265
10.1021/acsaem.9b02051 | USA | Texas State Univ | ACS APPLIED MATERIALS & INTERFACES | 6.959 | 2020-05-04 | 11 | 991 | 0.011099899 | Ni | Co | Pt | Ir | NiPt-CoIr | 50.09365855 | 40.23651929 | 4.872391008 | 4.797431146 | 120 | 20 | 1 | 0 | 1 | 0 | 300 | 20 | 30 | 0 | 0 | 1 | 1 | 0.0561797 | 0 | 0 | 0 | 20 | 0.1 | 1 | 290
10.1016/j.jpowsour.2015.08.105 | Peoples R China | Jining Med Univ | JOURNAL OF POWER SOURCES | 9.794 | 2015-11-25 | 28 | 2613 | 0.010715653 | Si | Ir | None | None | s-IrO2 | 58.08966862 | 41.91033138 | 0 | 0 | 25 | 180 | 1 | 0 | 0 | 0 | 500 |  | 120 | 0 | 0 | 0 | 1 | 0.11323 | 0 | 0 | 0 | 5 | 1 | 0 | 323
10.1016/j.jpowsour.2015.08.105 | Peoples R China | Jining Med Univ | JOURNAL OF POWER SOURCES | 9.794 | 2015-11-25 | 28 | 2613 | 0.010715653 | Si | Ir | Pt | None | Pt-s-IrO2 | 40.93406593 | 29.53296703 | 29.53296703 | 0 | 25 | 180 | 1 | 0 | 0 | 0 | 500 |  | 120 | 0 | 0 | 0 | 1 | 0.11323 | 0 | 0 | 0 | 5 | 1 | 0 | 320
10.1016/j.jpowsour.2012.02.021 | Peoples R China | Harbin Inst Technol | JOURNAL OF POWER SOURCES | 9.794 | 2012-07-04 | 52 | 3852 | 0.013499481 | Ir | Pt | None | None | Pt/Ir0(IrO2)10 | 50 | 50 | 0 | 0 | 70 | 480 | 1 | 0 | 0 | 0 | 450 | 5 | 30 | 0 | 0 | 0 | 1 | 0.11323 | 0 | 0 | 0 | 5 | 1 | 0 | 360
10.1016/j.ijhydene.2011.09.087 | Peoples R China | Harbin Inst Technol | INTERNATIONAL JOURNAL OF HYDROGEN ENERGY | 7.139 | 2012-03-17 | 96 | 3961 | 0.024236304 | Ir | Pt | None | None | Pt/Ir-IrO 2 | 50 | 50 | 0 | 0 | 130 | 600 | 1 | 0 | 1 | 0 | 25 | 0 | 0 | 0 | 1 | 0 | 0 | 0.14154281 | 0 | 0 | 0 | 5 | 1 | 0 | 315
10.1016/j.energy.2020.118695 | Peoples R China | Jiangsu Univ | ENERGY | 8.857 | 2020-12-07 | 10 | 774 | 0.012919897 | Pt | Ir | None | None | Pt-Ir/MWCNT 3:1 | 75 | 25 | 0 | 0 | 90 | 120 | 1 | 1 | 0 | 0 | 25 | 0 | 0 | 0 | 0 | 0 | 0 | 0.016 | 0.064 | 0 | 0 | 10 | 0.1 | 0 | 360
10.1016/j.energy.2020.118695 | Peoples R China | Jiangsu Univ | ENERGY | 8.857 | 2020-12-07 | 10 | 774 | 0.012919897 | Pt | Ir | None | None | Pt-Ir/MWCNT 2:1 | 66.66666667 | 33.33333333 | 0 | 0 | 90 | 120 | 1 | 1 | 0 | 0 | 25 | 0 | 0 | 0 | 0 | 0 | 0 | 0.016 | 0.064 | 0 | 0 | 10 | 0.1 | 0 | 300
10.1016/j.energy.2020.118695 | Peoples R China | Jiangsu Univ | ENERGY | 8.857 | 2020-12-07 | 10 | 774 | 0.012919897 | Pt | Ir | None | None | Pt-Ir/MWCNT 1:1 | 50 | 50 | 0 | 0 | 90 | 120 | 1 | 1 | 0 | 0 | 25 | 0 | 0 | 0 | 0 | 0 | 0 | 0.016 | 0.064 | 0 | 0 | 10 | 0.1 | 0 | 320
10.1016/j.energy.2020.118695 | Peoples R China | Jiangsu Univ | ENERGY | 8.857 | 2020-12-07 | 10 | 774 | 0.012919897 | Pt | None | None | None | Pt/MWCNT | 100 | 0 | 0 | 0 | 90 | 120 | 1 | 1 | 0 | 0 | 25 | 0 | 0 | 0 | 0 | 0 | 0 | 0.016 | 0.064 | 0 | 0 | 10 | 0.1 | 0 | 510
10.1002/cctc.201901487 | Slovenia | Natl Inst Chem | CHEMCATCHEM | 5.501 | 2019-10-16 | 19 | 1192 | 0.015939597 | Ti | Ir | None | None | Ir/TiON x | 88.93166506 | 11.06833494 | 0 | 0 | 50 | 480 | 1 | 0 | 0 | 0 | 400 | 2 | 60 | 0 | 0 | 1 | 0 | 0.0129 | 0.043186957 | 1 | 0 | 20 | 0.1 | 0 | 372
10.1021/acsami.0c23026 | Germany | Forschungszentrum Julich | ACS APPLIED MATERIALS & INTERFACES | 10.383 | 2021-04-22 | 5 | 638 | 0.007836991 | Ni | Ir | None | None | NiIr Howllow | 57.14285714 | 42.85714286 | 0 | 0 | 260 | 30 | 1 | 0 | 1 | 0 | 25 | 0 | 0 | 0 | 1 | 0 | 0 | 0.178 | 0.0356 | 0 | 0 | 5 | 1 | 1 | 269
10.1002/advs.202201654 | Peoples R China | Chinese Acad Sci | ADVANCED SCIENCE | 17.521 | 2022-06-26 | 2 | 208 | 0.009615385 | Sn | Ru | Co | Sb | s -RuO 2 /ATO | 39.1944994 | 38.11394831 | 20.6286839 | 2.06286839 | 25 | 1440 | 1 | 0 | 0 | 0 | 350 |  | 120 | 0 | 0 | 0 | 1 | 0.979381443 | 0.729183423 | 1 | 0 | 5 | 0.1 |  | 198
10.1002/advs.202201654 | Peoples R China | Chinese Acad Sci | ADVANCED SCIENCE | 17.521 | 2022-06-26 | 2 | 208 | 0.009615385 | Sn | Ru | Co | Sb | n-RuO 2 /ATO | 39.1944994 | 38.11394831 | 20.6286839 | 2.06286839 | 25 | 1440 | 1 | 0 | 0 | 0 | 350 |  | 120 | 0 | 0 | 0 | 0 | 1.104651163 | 0.854453143 | 1 | 0 | 5 | 0.1 |  | 227
10.1002/advs.202201654 | Peoples R China | Chinese Acad Sci | ADVANCED SCIENCE | 17.521 | 2022-06-26 | 2 | 208 | 0.009615385 | Ru | Co | None | None | s -RuO 2 | 62.08791209 | 37.91208791 | 0 | 0 | 25 | 1440 | 1 | 0 | 0 | 0 | 350 |  | 120 | 0 | 0 | 0 | 1 | 0.296875 | 0 | 0 | 0 | 5 | 0.1 |  | 243
10.1002/advs.202201654 | Peoples R China | Chinese Acad Sci | ADVANCED SCIENCE | 17.521 | 2022-06-26 | 2 | 208 | 0.009615385 | Ru | Co | None | None | n-RuO 2 | 62.08791209 | 37.91208791 | 0 | 0 | 25 | 1440 | 1 | 0 | 0 | 0 | 350 |  | 120 | 0 | 0 | 0 | 0 | 0.30110935 | 0 | 0 | 0 | 5 | 0.1 |  | 281
10.1002/advs.202201654 | Peoples R China | Chinese Acad Sci | ADVANCED SCIENCE | 17.521 | 2022-06-26 | 2 | 208 | 0.009615385 | Sn | Ru | Co | Sb | s -RuO 2 /ATO | 39.1944994 | 38.11394831 | 20.6286839 | 2.06286839 | 25 | 1440 | 1 | 0 | 0 | 0 | 350 |  | 120 | 0 | 0 | 0 | 1 | 0.979381443 | 0.729183423 | 1 | 0 | 5 | 0.01 |  | 89
10.1002/advs.202201654 | Peoples R China | Chinese Acad Sci | ADVANCED SCIENCE | 17.521 | 2022-06-26 | 2 | 208 | 0.009615385 | Sn | Ru | Co | Sb | s -RuO 2 /ATO | 39.1944994 | 38.11394831 | 20.6286839 | 2.06286839 | 25 | 1440 | 1 | 0 | 0 | 0 | 350 |  | 120 | 0 | 0 | 0 | 1 | 0.979381443 | 0.729183423 | 1 | 0 | 5 | 1 |  | 204
10.1002/advs.202201654 | Peoples R China | Chinese Acad Sci | ADVANCED SCIENCE | 17.521 | 2022-06-26 | 2 | 208 | 0.009615385 | Sn | Ru | Co | Sb | n-RuO 2 /ATO | 39.1944994 | 38.11394831 | 20.6286839 | 2.06286839 | 25 | 1440 | 1 | 0 | 0 | 0 | 350 |  | 120 | 0 | 0 | 0 | 0 | 1.104651163 | 0.854453143 | 1 | 0 | 5 | 0.01 |  | 113
10.1002/advs.202201654 | Peoples R China | Chinese Acad Sci | ADVANCED SCIENCE | 17.521 | 2022-06-26 | 2 | 208 | 0.009615385 | Sn | Ru | Co | Sb | n-RuO 2 /ATO | 39.1944994 | 38.11394831 | 20.6286839 | 2.06286839 | 25 | 1440 | 1 | 0 | 0 | 0 | 350 |  | 120 | 0 | 0 | 0 | 0 | 1.104651163 | 0.854453143 | 1 | 0 | 5 | 1 |  | 226
10.1002/advs.202201654 | Peoples R China | Chinese Acad Sci | ADVANCED SCIENCE | 17.521 | 2022-06-26 | 2 | 208 | 0.009615385 | Ru | Co | Sn | Sb | s -RuO 2 /ATO-100 | 41.48796115 | 29.25601943 | 27.79321845 | 1.462800971 | 25 | 1440 | 1 | 0 | 0 | 0 | 350 |  | 120 | 0 | 0 | 0 | 1 | 0.979381443 | 0.729183423 | 1 | 0 | 5 | 0.1 |  | 207
10.1002/advs.202201654 | Peoples R China | Chinese Acad Sci | ADVANCED SCIENCE | 17.521 | 2022-06-26 | 2 | 208 | 0.009615385 | Sn | Ru | Co | Sb | s -RuO 2 /ATO-300 | 45.32370668 | 36.38778009 | 15.90305498 | 2.385458247 | 25 | 1440 | 1 | 0 | 0 | 0 | 350 |  | 120 | 0 | 0 | 0 | 1 | 0.979381443 | 0.729183423 | 1 | 0 | 5 | 0.1 |  | 215
10.1002/advs.202201654 | Peoples R China | Chinese Acad Sci | ADVANCED SCIENCE | 17.521 | 2022-06-26 | 2 | 208 | 0.009615385 | Sn | Ru | Co | Sb | s -RuO 2 /ATO-400 | 49.20304023 | 35.25915759 | 12.94816848 | 2.589633696 | 25 | 1440 | 1 | 0 | 0 | 0 | 350 |  | 120 | 0 | 0 | 0 | 1 | 0.979381443 | 0.729183423 | 1 | 0 | 5 | 0.1 |  | 246
10.1007/s10800-015-0875-3 | Mexico | Univ Autonoma Zacatecas | JOURNAL OF APPLIED ELECTROCHEMISTRY | 2.925 | 2015-11-01 | 9 | 2637 | 0.003412969 | Sn | Ir | Sb | None | Ir-Sn-Sb-O(10) | 85 | 10 | 5 | 0 | 50 | 120 | 1 | 0 | 0 | 0 | 450 |  | 30 | 0 | 0 | 0 | 0 | 0.8735213 | 0.8735213 | 0 | 0 | 5 | 1 |  | 211
10.1007/s10800-015-0875-3 | Mexico | Univ Autonoma Zacatecas | JOURNAL OF APPLIED ELECTROCHEMISTRY | 2.925 | 2015-11-01 | 9 | 2637 | 0.003412969 | Sn | Ir | Sb | None | Ir-Sn-Sb-O(40) | 57 | 40 | 3 | 0 | 50 | 120 | 1 | 0 | 0 | 0 | 450 |  | 30 | 0 | 0 | 0 | 0 | 0.8735213 | 0.8735213 | 0 | 0 | 5 | 1 |  | 278
10.1126/sciadv.abk1788 | Singapore | Nanyang Technol Univ | SCIENCE ADVANCES | 14.98 | 2021-12-27 | 15 | 389 | 0.038560411 | Sr | Ir | Co | None | SCI | 50 | 25 | 25 | 0 | 25 |  | 1 | 0 | 0 | 1 | 1150 |  | 720 | 0 | 0 | 0 | 0 | 0.25477707 | 0.101910828 | 0 | 0 | 5 | 0.1 |  | 278
10.1126/sciadv.abk1788 | Singapore | Nanyang Technol Univ | SCIENCE ADVANCES | 14.98 | 2021-12-27 | 15 | 389 | 0.038560411 | Sr | Ir | Sc | None | SSI | 50 | 25 | 25 | 0 | 25 |  | 1 | 0 | 0 | 1 | 1350 |  | 720 | 0 | 0 | 0 | 0 | 0.25477707 | 0.101910828 | 0 | 0 | 5 | 0.1 |  | 300
10.1021/acscatal.2c01241 | Peoples R China | Jilin Univ | ACS CATALYSIS | 13.7 | 2022-12-27 | 3 | 24 | 0.125 | Sr | Ir | None | None | HIO | 66.66666667 | 33.33333333 | 0 | 0 | 25 |  | 1 | 0 | 1 | 0 | 1200 | 3 | 720 | 0 | 0 | 0 | 1 | 0.05 | 0 | 0 | 0 | 1 | 0.1 | 1 | 371
10.1021/acscatal.2c01241 | Peoples R China | Jilin Univ | ACS CATALYSIS | 13.7 | 2022-12-27 | 3 | 24 | 0.125 | Sr | Ir | None | None | HIO | 66.66666667 | 33.33333333 | 0 | 0 | 25 |  | 1 | 0 | 1 | 0 | 1200 | 3 | 720 | 0 | 0 | 0 | 1 | 0.05 | 0 | 0 | 0 | 1 | 0.1 | 1 | 343
10.1021/acscatal.2c01241 | Peoples R China | Jilin Univ | ACS CATALYSIS | 13.7 | 2022-12-27 | 3 | 24 | 0.125 | Sr | Ir | None | None | HIO | 66.66666667 | 33.33333333 | 0 | 0 | 25 |  | 1 | 0 | 1 | 0 | 1200 | 3 | 720 | 0 | 0 | 0 | 1 | 0.05 | 0 | 0 | 0 | 1 | 0.1 | 1 | 310
10.1039/C7TA01318C | Japan | Kyushu Univ | JOURNAL OF MATERIALS CHEMISTRY A | 14.511 | 2017-06-07 | 16 | 2053 | 0.007793473 | Ir | None | None | None | MWNT/PBI/IrOx | 100 | 0 | 0 | 0 | 160 | 360 | 1 | 0 | 1 | 0 | 25 | 0 | 0 | 0 | 0 | 0 | 0 | 0.0119 | 0.041463229 | 0 | 0 | 5 | 0.1 | 0 | 366
10.1039/C7TA01318C | Japan | Kyushu Univ | JOURNAL OF MATERIALS CHEMISTRY A | 14.511 | 2017-06-07 | 16 | 2053 | 0.007793473 | Ir | None | None | None | CB/PBI/IrOx | 100 | 0 | 0 | 0 | 160 | 360 | 1 | 0 | 1 | 0 | 25 | 0 | 0 | 0 | 0 | 0 | 0 | 0.0119 | 0.041946154 | 0 | 0 | 5 | 0.1 | 0 | 362
10.1039/C7TA01318C | Japan | Kyushu Univ | JOURNAL OF MATERIALS CHEMISTRY A | 14.511 | 2017-06-07 | 16 | 2053 | 0.007793473 | Ir | None | None | None | CB/IrOx | 100 | 0 | 0 | 0 | 160 | 360 | 1 | 0 | 1 | 0 | 25 | 0 | 0 | 0 | 0 | 0 | 0 | 0.0119 | 0.061106135 | 0 | 0 | 5 | 0.1 | 0 | 396
10.1021/acsaem.1c03873 | Peoples R China | Southern Univ Sci & Technol | ACS APPLIED ENERGY MATERIALS | 6.959 | 2022-06-26 | 2 | 208 | 0.009615385 | Ti | Ir | Nb | None | 20% IrOX/ Nb0.1Ti0.9O2-600 | 84.41744103 | 8.541815583 | 7.040743388 | 0 | 140 | 480 | 1 | 0 | 1 | 0 | 25 | 0 | 0 | 0 | 0 | 0 | 1 | 0.203821656 | 1.112563625 | 1 | 0 | 10 | 1 | 1 | 366
10.1021/acsaem.1c03873 | Peoples R China | Southern Univ Sci & Technol | ACS APPLIED ENERGY MATERIALS | 6.959 | 2022-06-26 | 2 | 208 | 0.009615385 | Ti | Ir | Nb | None | 20% IrOX/ Nb0.1Ti0.9O2-700 | 80.51282051 | 9.871794872 | 9.615384615 | 0 | 140 | 480 | 1 | 0 | 1 | 0 | 25 | 0 | 0 | 0 | 0 | 0 | 1 | 0.203821656 | 0.937111062 | 1 | 0 | 10 | 1 | 1 | 327
10.1021/acsaem.1c03873 | Peoples R China | Southern Univ Sci & Technol | ACS APPLIED ENERGY MATERIALS | 6.959 | 2022-06-26 | 2 | 208 | 0.009615385 | Ti | Ir | Nb | None | 20% IrOX/ Nb0.1Ti0.9O2-800 | 81.47540984 | 10.57377049 | 7.950819672 | 0 | 140 | 480 | 1 | 0 | 1 | 0 | 25 | 0 | 0 | 0 | 0 | 0 | 1 | 0.203821656 | 1.000106261 | 1 | 0 | 10 | 1 | 1 | 371
10.1021/acsaem.1c03873 | Peoples R China | Southern Univ Sci & Technol | ACS APPLIED ENERGY MATERIALS | 6.959 | 2022-06-26 | 2 | 208 | 0.009615385 | Ti | Ir | Nb | None | 30% IrOX/ Nb0.1Ti0.9O2-700 | 79.05502737 | 12.76289254 | 8.182080092 | 0 | 140 | 480 | 1 | 0 | 1 | 0 | 25 | 0 | 0 | 0 | 0 | 0 | 1 | 0.203821656 | 0.712912403 | 1 | 0 | 10 | 1 | 1 | 303
10.1016/j.elecom.2012.05.030 | Peoples R China | Chinese Acad Sci | ELECTROCHEMISTRY COMMUNICATIONS | 5.443 | 2012-10-18 | 52 | 3746 | 0.013881474 | Ir | Pt | None | None | Ir50@Pt50 | 50 | 50 | 0 | 0 | 60 | 300 | 1 | 1 | 0 | 0 | 25 | 0 | 0 | 0 | 0 | 0 | 0 | 0.0543 | 0 | 0 | 0 | 5 | 1 | 1 | 381
10.1016/j.elecom.2012.05.030 | Peoples R China | Chinese Acad Sci | ELECTROCHEMISTRY COMMUNICATIONS | 5.443 | 2012-10-18 | 52 | 3746 | 0.013881474 | Ir | Pt | None | None | Ir67@Pt33 | 67 | 33 | 0 | 0 | 60 | 300 | 1 | 1 | 0 | 0 | 25 | 0 | 0 | 0 | 0 | 0 | 0 | 0.0373 | 0 | 0 | 0 | 5 | 1 | 1 | 365
10.1039/D1CC06062G | Peoples R China | Wuhan Polytech Univ | CHEMICAL COMMUNICATIONS | 6.065 | 2021-12-27 | 0 | 389 | 0 | Mn | Ir | None | None | IrxMn(1-x)Oy | 80 | 20 | 0 | 0 | 25 | 1440 | 1 | 0 | 0 | 0 | 400 |  | 0 | 0 | 0 | 0 | 0 | 0.0572 | 0 | 0 | 0 | 5 | 1 | 0 | 294
10.1038/s41467-022-31874-4 | Peoples R China | Hohai Univ | NATURE COMMUNICATIONS | 17.694 | 2022-07-25 | 5 | 179 | 0.027932961 | Ru | Bi | None | None | BRO | 57.14285714 | 42.85714286 | 0 | 0 | 85 | 480 | 1 | 0 | 0 | 0 | 1000 | 5 | 480 | 0 | 0 | 0 | 0 | 0.83 | 0 | 0 | 1 | 5 | 0.1 | 1 | 231
10.1038/s41467-022-31874-4 | Peoples R China | Hohai Univ | NATURE COMMUNICATIONS | 17.694 | 2022-07-25 | 5 | 179 | 0.027932961 | Ru | Er | None | None | ERO | 80 | 20 | 0 | 0 | 85 | 480 | 1 | 0 | 0 | 0 | 1000 | 5 | 480 | 0 | 0 | 0 | 0 | 0.83 | 0 | 0 | 1 | 5 | 0.1 | 1 | 307
10.1038/s41467-022-31874-4 | Peoples R China | Hohai Univ | NATURE COMMUNICATIONS | 17.694 | 2022-07-25 | 5 | 179 | 0.027932961 | Ru | Bi | Er | None | B1.5Er0.5O | 50 | 37.5 | 12.5 | 0 | 85 | 480 | 1 | 0 | 0 | 0 | 1000 | 5 | 480 | 0 | 0 | 0 | 0 | 0.83 | 0 | 0 | 1 | 5 | 0.1 | 1 | 182
10.1038/s41467-022-31874-4 | Peoples R China | Hohai Univ | NATURE COMMUNICATIONS | 17.694 | 2022-07-25 | 5 | 179 | 0.027932961 | Ru | Bi | Er | None | B1.8Er0.2O | 50 | 45 | 5 | 0 | 85 | 480 | 1 | 0 | 0 | 0 | 1000 | 5 | 480 | 0 | 0 | 0 | 0 | 0.83 | 0 | 0 | 1 | 5 | 0.1 | 1 | 196
10.1038/s41467-022-31874-4 | Peoples R China | Hohai Univ | NATURE COMMUNICATIONS | 17.694 | 2022-07-25 | 5 | 179 | 0.027932961 | Ru | Bi | Er | None | B1Er1O | 50 | 25 | 25 | 0 | 85 | 480 | 1 | 0 | 0 | 0 | 1000 | 5 | 480 | 0 | 0 | 0 | 0 | 0.83 | 0 | 0 | 1 | 5 | 0.1 | 1 | 253
10.1038/s41467-022-31874-4 | Peoples R China | Hohai Univ | NATURE COMMUNICATIONS | 17.694 | 2022-07-25 | 5 | 179 | 0.027932961 | Ru | Er | Bi | None | B0.5Er1.5O | 50 | 37.5 | 12.5 | 0 | 85 | 480 | 1 | 0 | 0 | 0 | 1000 | 5 | 480 | 0 | 0 | 0 | 0 | 0.83 | 0 | 0 | 1 | 5 | 0.1 | 1 | 265
10.1038/s41467-022-31874-4 | Peoples R China | Hohai Univ | NATURE COMMUNICATIONS | 17.694 | 2022-07-25 | 5 | 179 | 0.027932961 | Ru | Er | Bi | None | B0.2Er1.8O | 50 | 45 | 5 | 0 | 85 | 480 | 1 | 0 | 0 | 0 | 1000 | 5 | 480 | 0 | 0 | 0 | 0 | 0.83 | 0 | 0 | 1 | 5 | 0.1 | 1 | 296
10.1038/s41467-022-31874-4 | Peoples R China | Hohai Univ | NATURE COMMUNICATIONS | 17.694 | 2022-07-25 | 5 | 179 | 0.027932961 | Ru | Pb | Er | None | Pb1.5Er0.5Ru2O | 50 | 37.5 | 12.5 | 0 | 85 | 480 | 1 | 0 | 0 | 0 | 1000 | 5 | 480 | 0 | 0 | 0 | 0 | 0.83 | 0 | 0 | 1 | 5 | 0.1 | 1 | 227
10.1038/s41467-022-31874-4 | Peoples R China | Hohai Univ | NATURE COMMUNICATIONS | 17.694 | 2022-07-25 | 5 | 179 | 0.027932961 | Ru | Pb | None | None | Pb2Ru2O | 50 | 50 | 0 | 0 | 85 | 480 | 1 | 0 | 0 | 0 | 1000 | 5 | 480 | 0 | 0 | 0 | 0 | 0.83 | 0 | 0 | 1 | 5 | 0.1 | 1 | 272
10.1007/s42114-022-00521-3 | Peoples R China | Nanjing Univ Sci Technol | ADVANCED COMPOSITES AND HYBRID MATERIALS | 11.806 | 2022-07-13 | 0 | 191 | 0 | Ru | Na | None | None | NRO NPs | 54.05405405 | 45.94594595 | 0 | 0 | 25 |  | 1 | 0 | 0 | 1 | 900 | 5 | 1440 | 0 | 0 | 0 | 0 | 0.5 | 0 | 0 | 1 | 5 | 1 | 0 | 262
10.1007/s42114-022-00521-3 | Peoples R China | Nanjing Univ Sci Technol | ADVANCED COMPOSITES AND HYBRID MATERIALS | 11.806 | 2022-07-13 | 0 | 191 | 0 | Ru | Na | None | None | NRO NSs | 54.05405405 | 45.94594595 | 0 | 0 | 25 |  | 1 | 0 | 0 | 1 | 900 | 5 | 1440 | 0 | 0 | 0 | 1 | 0.5 | 0 | 0 | 1 | 5 | 1 | 0 | 220
10.1007/s11431-021-2053-1 | Peoples R China | Chinese Acad Sci | SCIENCE CHINA-TECHNOLOGICAL SCIENCES | 3.903 | 2022-07-06 | 0 | 198 | 0 | Ru | Ti | None | None | RuO2/r-TiO2 | 50 | 50 | 0 | 0 | 25 |  | 1 | 1 | 0 | 0 | 400 |  | 60 | 0 | 0 | 0 | 0 | 0.237 | 0 | 0 | 0 | 5 | 1 |  | 211
10.1002/smll.202202513 | Peoples R China | Beijing Univ Chem Technol | SMALL | 15.153 | 2022-07-10 | 3 | 194 | 0.015463918 | Y | Ru | Ir | None | Y 2 Ru 1.2 Ir 0.8 O 7 | 50 | 30 | 20 | 0 | 80 | 480 | 0 | 0 | 0 | 0 | 1000 | 5 | 360 | 0 | 0 | 0 | 0 | 0.50955414 | 0 | 0 | 1 | 2 | 0.1 |  | 220
10.1016/j.cattod.2019.10.004 | South Korea | Gwangju Inst Sci & Technol | CATALYSIS TODAY | 6.562 | 2020-06-08 | 25 | 956 | 0.026150628 | Si | Ru | Ir | None | MS-IrO 2 /RuO 2 (1:10) | 80 | 18.18181818 | 1.818181818 | 0 | 80 | 90 | 1 | 0 | 0 | 0 | 370 |  |  | 0 | 0 | 0 | 1 | 0.1 | 0 | 0 | 0 | 5 | 2 | 0 | 300
10.1016/j.cattod.2019.10.004 | South Korea | Gwangju Inst Sci & Technol | CATALYSIS TODAY | 6.562 | 2020-06-08 | 25 | 956 | 0.026150628 | Si | Ru | Ir | None | MS-IrO 2 /RuO 2 (1:4) | 80 | 16 | 4 | 0 | 80 | 90 | 1 | 0 | 0 | 0 | 370 |  |  | 0 | 0 | 0 | 1 | 0.1 | 0 | 0 | 0 | 5 | 2 | 0 | 314
10.1016/j.cattod.2019.10.004 | South Korea | Gwangju Inst Sci & Technol | CATALYSIS TODAY | 6.562 | 2020-06-08 | 25 | 956 | 0.026150628 | Ru | Ir | None | None | IrO 2 /RuO 2 (1:10) | 90.90909091 | 9.090909091 | 0 | 0 | 80 | 90 | 1 | 0 | 0 | 0 | 370 |  |  | 0 | 0 | 0 | 0 | 0.1 | 0 | 0 | 0 | 5 | 2 | 0 | 340
10.1016/j.cattod.2019.10.004 | South Korea | Gwangju Inst Sci & Technol | CATALYSIS TODAY | 6.562 | 2020-06-08 | 25 | 956 | 0.026150628 | Ru | Ir | None | None | IrO 2 /RuO 2 (1:4) | 80 | 20 | 0 | 0 | 80 | 90 | 1 | 0 | 0 | 0 | 370 |  |  | 0 | 0 | 0 | 0 | 0.1 | 0 | 0 | 0 | 5 | 2 | 0 | 347
10.1016/j.cattod.2019.10.004 | South Korea | Gwangju Inst Sci & Technol | CATALYSIS TODAY | 6.562 | 2020-06-08 | 25 | 956 | 0.026150628 | Si | Ru | None | None | MS-RuO 2 | 80 | 20 | 0 | 0 | 80 | 90 | 1 | 0 | 0 | 0 | 370 |  |  | 0 | 0 | 0 | 1 | 0.1 | 0 | 0 | 0 | 5 | 2 | 0 | 347
10.1039/D1TA01587G | South Korea | Korea Univ | JOURNAL OF MATERIALS CHEMISTRY A | 14.511 | 2021-07-10 | 10 | 559 | 0.017889088 | Au | Pt | Ru | None | C-NW/C | 37.59297182 | 32.66685674 | 29.74017144 | 0 | 280 | 120 | 1 | 0 | 1 | 0 | 25 | 0 | 0 | 0 | 1 | 0 | 0 | 0.112121212 | 0.753679654 | 0 | 0 | 10 | 0.1 | 0 | 408
10.1039/D1TA01587G | South Korea | Korea Univ | JOURNAL OF MATERIALS CHEMISTRY A | 14.511 | 2021-07-10 | 10 | 559 | 0.017889088 | Pt | Au | Ru | None | A-NW/C | 38.43637068 | 34.67813355 | 26.88549577 | 0 | 280 | 15 | 1 | 0 | 1 | 0 | 25 | 0 | 0 | 0 | 1 | 0 | 0 | 0.125429864 | 0.779547511 | 0 | 0 | 10 | 0.1 | 0 | 418
10.1039/D1TA01587G | South Korea | Korea Univ | JOURNAL OF MATERIALS CHEMISTRY A | 14.511 | 2021-07-10 | 10 | 559 | 0.017889088 | Pt | Au | Ru | None | D-NW-a | 37.39920229 | 34.88832753 | 27.71247019 | 0 | 280 | 120 | 1 | 0 | 1 | 0 | 300 |  | 60 | 0 | 0 | 0 | 0 | 0.121222222 | 0.989888889 | 0 | 0 | 10 | 0.1 | 0 | 213
10.1039/D1TA01587G | South Korea | Korea Univ | JOURNAL OF MATERIALS CHEMISTRY A | 14.511 | 2021-07-10 | 10 | 559 | 0.017889088 | Au | Pt | Ru | None | C-NW-a | 39.74389235 | 34.02568557 | 26.23042208 | 0 | 280 | 120 | 1 | 0 | 1 | 0 | 300 |  | 60 | 0 | 0 | 0 | 0 | 0.129196429 | 0.763660714 | 0 | 0 | 10 | 0.1 | 0 | 252
10.1039/D1TA01587G | South Korea | Korea Univ | JOURNAL OF MATERIALS CHEMISTRY A | 14.511 | 2021-07-10 | 10 | 559 | 0.017889088 | Pt | Au | Ru | None | A-NW-a | 39.8633052 | 38.41303957 | 21.72365522 | 0 | 280 | 15 | 1 | 0 | 1 | 0 | 300 |  | 60 | 0 | 0 | 0 | 0 | 0.110857143 | 0.705469388 | 0 | 0 | 10 | 0.1 | 0 | 235
10.1016/j.cattod.2019.12.003 | South Korea | Gwangju Inst Sci & Technol | CATALYSIS TODAY | 6.562 | 2021-01-11 | 8 | 739 | 0.01082544 | Si | Ru | None | None | Meso-RuO2 | 80 | 20 | 0 | 0 | 25 |  | 1 | 0 | 0 | 0 | 300 |  |  | 0 | 0 | 0 | 1 | 0.1 | 0 | 0 | 0 | 5 | 2 | 0 | 266
10.1002/aenm.201803795 | Germany | Max Planck Inst Solid State Res | ADVANCED ENERGY MATERIALS | 29.698 | 2019-05-15 | 126 | 1346 | 0.093610698 | Ru | Na | None | None | Nanosheet | 50 | 50 | 0 | 0 | 25 |  | 1 | 0 | 0 | 1 | 900 |  | 720 | 0 | 0 | 0 | 0 | 0.5 | 0 | 0 | 1 | 10 | 0.1 |  | 255
10.1021/acscatal.2c01944 | Peoples R China | Shanghai Univ Elect Power | ACS CATALYSIS | 13.7 | 2022-08-04 | 5 | 169 | 0.029585799 | Ti | Ru | None | None | RuO2/D-TiO2 | 71.39218723 | 28.60781277 | 0 | 0 | 25 | 60 | 1 | 1 | 0 | 0 | 320 |  | 120 | 0 | 0 | 0 | 1 | 1.6898 | 3.3102 | 1 | 1 | 5 | 1 |  | 180
10.1021/acscatal.2c01944 | Peoples R China | Shanghai Univ Elect Power | ACS CATALYSIS | 13.7 | 2022-08-04 | 5 | 169 | 0.029585799 | Ti | Ru | None | None | RuO2/TiO2 | 71.39218723 | 28.60781277 | 0 | 0 | 25 | 60 | 1 | 1 | 0 | 0 | 320 |  | 120 | 0 | 0 | 0 | 0 | 1.6898 | 3.3102 | 1 | 1 | 5 | 1 |  | 310
10.1021/acscatal.2c01944 | Peoples R China | Shanghai Univ Elect Power | ACS CATALYSIS | 13.7 | 2022-08-04 | 5 | 169 | 0.029585799 | Ru | None | None | None | Ru/C | 100 | 0 | 0 | 0 | 25 | 60 | 1 | 1 | 0 | 0 | 320 |  | 120 | 0 | 0 | 0 | 0 | 1.6898 | 3.3102 | 0 | 1 | 5 | 1 |  | 280
10.21203/rs.3.rs-1531422/v1 | Peoples R China | Central South Univ | Reseach Sqaure Preprint | 0 | 2022-05-12 | 0 | 253 | 0 | K | Mn | Ir | None | l-Mn0.98Ir0.02O2 | 50.4950495 | 48.51485149 | 0.99009901 | 0 | 120 | 720 | 0 | 0 | 0 | 0 | 25 | 0 | 0 | 0 | 0 | 0 | 0 | 0.5 | 0 | 0 | 1 | 5 | 1 |  | 115
10.21203/rs.3.rs-1531422/v1 | Peoples R China | Central South Univ | Reseach Sqaure Preprint | 0 | 2022-05-12 | 0 | 253 | 0 | K | Mn | Ir | None | l-Mn0.99Ir0.01O2 | 50.24875622 | 49.25373134 | 0.497512438 | 0 | 120 | 720 | 0 | 0 | 0 | 0 | 25 | 0 | 0 | 0 | 0 | 0 | 0 | 0.5 | 0 | 0 | 1 | 5 | 1 |  | 149
10.21203/rs.3.rs-1531422/v1 | Peoples R China | Central South Univ | Reseach Sqaure Preprint | 0 | 2022-05-12 | 0 | 253 | 0 | K | Mn | Ir | None | sl-Mn0.98Ir0.02O2 | 50.4950495 | 48.51485149 | 0.99009901 | 0 | 120 | 720 | 0 | 0 | 0 | 0 | 400 | 1 | 240 | 0 | 0 | 0 | 0 | 0.5 | 0 | 0 | 1 | 5 | 1 |  | 60
10.21203/rs.3.rs-1531422/v1 | Peoples R China | Central South Univ | Reseach Sqaure Preprint | 0 | 2022-05-12 | 0 | 253 | 0 | K | Mn | Ir | None | sl-Mn0.99Ir0.01O2 | 50.24875622 | 49.25373134 | 0.497512438 | 0 | 120 | 720 | 0 | 0 | 0 | 0 | 400 | 1 | 240 | 0 | 0 | 0 | 0 | 0.5 | 0 | 0 | 1 | 5 | 1 |  | 133
10.1016/j.chempr.2022.02.003 | Peoples R China | Xiamen Univ | CHEM | 25.832 | 2022-06-29 | 6 | 205 | 0.029268293 | Se | Ru | None | None | C-RuO 2 -RuSe-0.5 | 66.95350435 | 33.04649565 | 0 | 0 | 180 | 720 | 0 | 1 | 0 | 0 | 300 |  | 30 | 0 | 0 | 0 | 0 | 0.153861386 | 0.246138614 | 0 | 0 | 5 | 1 |  | 273
10.1016/j.chempr.2022.02.003 | Peoples R China | Xiamen Univ | CHEM | 25.832 | 2022-06-29 | 6 | 205 | 0.029268293 | Se | Ru | None | None | C-RuO 2 -RuSe-1 | 66.95350435 | 33.04649565 | 0 | 0 | 180 | 720 | 0 | 1 | 0 | 0 | 300 |  | 60 | 0 | 0 | 0 | 0 | 0.153861386 | 0.246138614 | 0 | 0 | 5 | 1 |  | 244
10.1016/j.chempr.2022.02.003 | Peoples R China | Xiamen Univ | CHEM | 25.832 | 2022-06-29 | 6 | 205 | 0.029268293 | Se | Ru | None | None | C-RuO 2 -RuSe-2 | 66.95350435 | 33.04649565 | 0 | 0 | 180 | 720 | 0 | 1 | 0 | 0 | 300 |  | 300 | 0 | 0 | 0 | 0 | 0.153861386 | 0.246138614 | 0 | 0 | 5 | 1 |  | 221
10.1016/j.chempr.2022.02.003 | Peoples R China | Xiamen Univ | CHEM | 25.832 | 2022-06-29 | 6 | 205 | 0.029268293 | Se | Ru | None | None | C-RuO 2 -RuSe-5 | 66.95350435 | 33.04649565 | 0 | 0 | 180 | 720 | 0 | 1 | 0 | 0 | 300 |  | 600 | 0 | 0 | 0 | 0 | 0.153861386 | 0.246138614 | 0 | 0 | 5 | 1 |  | 255
10.1016/j.chempr.2022.02.003 | Peoples R China | Xiamen Univ | CHEM | 25.832 | 2022-06-29 | 6 | 205 | 0.029268293 | Se | Ru | None | None | C-RuO 2 -RuSe-10 | 66.95350435 | 33.04649565 | 0 | 0 | 180 | 720 | 0 | 1 | 0 | 0 | 300 |  | 1200 | 0 | 0 | 0 | 0 | 0.153861386 | 0.246138614 | 0 | 0 | 5 | 1 |  | 278
10.1016/j.chempr.2022.02.003 | Peoples R China | Xiamen Univ | CHEM | 25.832 | 2022-06-29 | 6 | 205 | 0.029268293 | Se | Ru | None | None | C-RuO 2 -RuSe-20 | 66.95350435 | 33.04649565 | 0 | 0 | 180 | 720 | 0 | 1 | 0 | 0 | 300 |  | 1800 | 0 | 0 | 0 | 0 | 0.153861386 | 0.246138614 | 0 | 0 | 5 | 1 |  | 340
10.1016/j.chempr.2022.02.003 | Peoples R China | Xiamen Univ | CHEM | 25.832 | 2022-06-29 | 6 | 205 | 0.029268293 | Se | Ru | None | None | C-RuO 2 -RuSe-10-250 | 66.95350435 | 33.04649565 | 0 | 0 | 180 | 720 | 0 | 1 | 0 | 0 | 250 |  | 600 | 0 | 0 | 0 | 0 | 0.153861386 | 0.246138614 | 0 | 0 | 5 | 1 |  | 249
10.1021/acsaem.2c00551 | South Korea | Ewha Womans Univ | ACS APPLIED ENERGY MATERIALS | 6.959 | 2022-07-10 | 1 | 194 | 0.005154639 | Ir | Sr | None | None | SrIrO3 NFs | 50 | 50 | 0 | 0 | 25 | 900 | 1 | 0 | 0 | 0 | 700 | 5.8 | 20 | 0 | 0 | 0 | 0 | 0.56588 | 0 | 0 | 0 | 10 | 1 | 0 | 280
10.1021/acsaem.2c00551 | South Korea | Ewha Womans Univ | ACS APPLIED ENERGY MATERIALS | 6.959 | 2022-07-10 | 1 | 194 | 0.005154639 | Ir | None | None | None | Ir NF | 100 | 0 | 0 | 0 | 25 | 900 | 1 | 0 | 0 | 0 | 700 | 5.8 | 20 | 0 | 0 | 0 | 0 | 0.56588 | 0 | 0 | 0 | 10 | 1 | 0 | 390
10.1016/j.cej.2022.137909 | Peoples R China | Southwest Univ | CHEMICAL ENGINEERING JOURNAL | 16.744 | 2022-07-27 | 1 | 177 | 0.005649718 | Ir | Ru | None | None | Ir0.5Ru0.5 | 50 | 50 | 0 | 0 | 25 | 120 | 1 | 1 | 0 | 0 | 25 | 0 | 0 | 0 | 0 | 0 | 0 | 0.05 | 0 | 0 | 1 | 5 | 1 | 0 | 160
10.1016/j.cej.2022.137909 | Peoples R China | Southwest Univ | CHEMICAL ENGINEERING JOURNAL | 16.744 | 2022-07-27 | 1 | 177 | 0.005649718 | Ir | Ru | None | None | Ir0.75Ru0.25 | 75 | 25 | 0 | 0 | 25 | 120 | 1 | 1 | 0 | 0 | 25 | 0 | 0 | 0 | 0 | 0 | 0 | 0.05 | 0 | 0 | 1 | 5 | 1 | 0 | 230
10.1016/j.cej.2022.137909 | Peoples R China | Southwest Univ | CHEMICAL ENGINEERING JOURNAL | 16.744 | 2022-07-27 | 1 | 177 | 0.005649718 | Ru | Ir | None | None | Ru0.75Ir0.25 | 75 | 25 | 0 | 0 | 25 | 120 | 1 | 1 | 0 | 0 | 25 | 0 | 0 | 0 | 0 | 0 | 0 | 0.05 | 0 | 0 | 1 | 5 | 1 | 0 | 219
10.1016/j.electacta.2022.140566 | Peoples R China | Henan Polytech Univ | ELECTROCHIMICA ACTA | 7.336 | 2022-08-10 | 0 | 163 | 0 | Ru | Ce | None | None | CeO2/RuO2 | 66.66666667 | 33.33333333 | 0 | 0 | 25 |  | 1 | 0 | 0 | 0 | 350 | 5 | 240 | 0 | 0 | 0 | 0 | 0.997849624 | 0 | 0 | 1 | 10 | 1 |  | 199
10.1016/j.electacta.2022.140566 | Peoples R China | Henan Polytech Univ | ELECTROCHIMICA ACTA | 7.336 | 2022-08-10 | 0 | 163 | 0 | Ru | None | None | None | py-RuO2 | 100 | 0 | 0 | 0 | 25 |  | 1 | 0 | 0 | 0 | 350 | 5 | 240 | 0 | 0 | 0 | 0 | 0.606 | 0 | 0 | 1 | 10 | 1 |  | 235
10.1016/j.jre.2022.01.013 | Peoples R China | Inner Mongolia Normal Unniv | JOURNAL OF RARE EARTH | 4.632 | 2022-01-19 | 2 | 366 | 0.005464481 | Ir | Ce | None | None | IrCeOx | 50 | 50 | 0 | 0 | 160 | 30 | 1 | 0 | 1 | 0 | 25 | 0 | 0 | 0 | 0 | 0 | 0 | 0.012233376 | 0.395409934 | 0 | 0 | 5 | 1 |  | 442
10.1016/j.jre.2022.01.013 | Peoples R China | Inner Mongolia Normal Unniv | JOURNAL OF RARE EARTH | 4.632 | 2022-01-19 | 0 | 366 | 0 | Ir | Ce | None | None | Ir2CeOx | 66.66666667 | 33.33333333 | 0 | 0 | 160 | 30 | 1 | 0 | 1 | 0 | 25 | 0 | 0 | 0 | 0 | 0 | 0 | 0.021548025 | 0.386095285 | 0 | 0 | 5 | 1 |  | 373
10.1016/j.jre.2022.01.013 | Peoples R China | Inner Mongolia Normal Unniv | JOURNAL OF RARE EARTH | 4.632 | 2022-01-19 | 0 | 366 | 0 | Ir | Ce | None | None | Ir3CeOx | 75 | 25 | 0 | 0 | 160 | 30 | 1 | 0 | 1 | 0 | 25 | 0 | 0 | 0 | 0 | 0 | 0 | 0.030141146 | 0.377502164 | 0 | 0 | 5 | 1 |  | 299
10.1016/j.compositesb.2022.110013 | Peoples R China | Qingdao Univ Sci & Technol | COMPOSITES PART B-ENGINEERING | 11.322 | 2022-07-23 | 2 | 181 | 0.011049724 | Ru | Mn | None | None | Mn-Ru/RuO2@CNT | 88.31404409 | 11.68595591 | 0 | 0 | 25 | 30 | 1 | 0 | 0 | 1 | 800 |  | 3 | 0 | 0 | 0 | 0 | 0.141542817 | 0 | 0 | 0 | 5 | 1 |  | 177
10.1016/j.compositesb.2022.110013 | Peoples R China | Qingdao Univ Sci & Technol | COMPOSITES PART B-ENGINEERING | 11.322 | 2022-07-23 | 2 | 181 | 0.011049724 | Ru | None | None | None | Ru/RuO2@CNT | 100 | 0 | 0 | 0 | 25 | 30 | 1 | 0 | 0 | 1 | 800 |  | 3 | 0 | 1 | 0 | 0 | 0.141542817 | 0 | 0 | 0 | 5 | 1 |  | 250
10.1016/j.compositesb.2022.110013 | Peoples R China | Qingdao Univ Sci & Technol | COMPOSITES PART B-ENGINEERING | 11.322 | 2022-07-23 | 2 | 181 | 0.011049724 | Ru | None | None | None | RuO2@CNT | 100 | 0 | 0 | 0 | 25 | 30 | 1 | 0 | 0 | 1 | 800 |  | 3 | 0 | 0 | 0 | 0 | 0.141542817 | 0 | 0 | 0 | 5 | 1 |  | 240
10.1016/j.compositesb.2022.110013 | Peoples R China | Qingdao Univ Sci & Technol | COMPOSITES PART B-ENGINEERING | 11.322 | 2022-07-23 | 2 | 181 | 0.011049724 | Ru | Cd | None | None | Cd-Ru/RuO2@CNT | 90.8962326 | 9.103767399 | 0 | 0 | 25 | 30 | 1 | 0 | 0 | 1 | 800 |  | 3 | 0 | 0 | 0 | 0 | 0.141542817 | 0 | 0 | 0 | 5 | 1 |  | 199
10.1016/j.compositesb.2022.110013 | Peoples R China | Qingdao Univ Sci & Technol | COMPOSITES PART B-ENGINEERING | 11.322 | 2022-07-23 | 2 | 181 | 0.011049724 | Ru | Cu | None | None | Cu-Ru/RuO2@CNT | 88.79025666 | 11.20974334 | 0 | 0 | 25 | 30 | 1 | 0 | 0 | 1 | 800 |  | 3 | 0 | 0 | 0 | 0 | 0.141542817 | 0 | 0 | 0 | 5 | 1 |  | 210
10.1016/j.compositesb.2022.110013 | Peoples R China | Qingdao Univ Sci & Technol | COMPOSITES PART B-ENGINEERING | 11.322 | 2022-07-23 | 2 | 181 | 0.011049724 | Ru | Mn | None | None | 3 wt% | 94.1017768 | 5.898223199 | 0 | 0 | 25 | 30 | 1 | 0 | 0 | 1 | 800 |  | 3 | 0 | 0 | 0 | 0 | 0.141542817 | 0 | 0 | 0 | 5 | 1 |  | 196
10.1016/j.compositesb.2022.110013 | Peoples R China | Qingdao Univ Sci & Technol | COMPOSITES PART B-ENGINEERING | 11.322 | 2022-07-23 | 2 | 181 | 0.011049724 | Ru | Mn | None | None | 7 wt% | 82.63372599 | 17.36627401 | 0 | 0 | 25 | 30 | 1 | 0 | 0 | 1 | 800 |  | 3 | 0 | 0 | 0 | 0 | 0.141542817 | 0 | 0 | 0 | 5 | 1 |  | 186
10.1016/j.apcatb.2022.121579 | Peoples R China | China Univ Geosci | APPLIED CATALYSIS B-ENVIRONMENTAL | 24.319 | 2022-06-22 | 1 | 212 | 0.004716981 | Ir | Sr | None | None | SrIrO3 | 50 | 50 | 0 | 0 | 90 | 30 | 1 | 0 | 0 | 0 | 400 |  | 120 | 0 | 0 | 0 | 0 | 0.226 | 0 | 0 | 0 |  | 1 | 1 | 269
10.1016/j.apcatb.2022.121579 | Peoples R China | China Univ Geosci | APPLIED CATALYSIS B-ENVIRONMENTAL | 24.319 | 2022-06-22 | 1 | 212 | 0.004716981 | Ir | Sr | Ce | None | 2CeO2@SrIrO3 | 49.04673832 | 49.04673832 | 1.906523358 | 0 | 90 | 30 | 1 | 0 | 0 | 0 | 400 |  | 120 | 0 | 0 | 0 | 0 | 0.226 | 0 | 0 | 0 |  | 1 | 1 | 241
10.1016/j.apcatb.2022.121579 | Peoples R China | China Univ Geosci | APPLIED CATALYSIS B-ENVIRONMENTAL | 24.319 | 2022-06-22 | 1 | 212 | 0.004716981 | Ir | Sr | Ce | None | 4CeO2@SrIrO3 | 48.09165638 | 48.09165638 | 3.816687237 | 0 | 90 | 30 | 1 | 0 | 0 | 0 | 400 |  | 120 | 0 | 0 | 0 | 0 | 0.226 | 0 | 0 | 0 |  | 1 | 1 | 238
10.1016/j.apcatb.2022.121579 | Peoples R China | China Univ Geosci | APPLIED CATALYSIS B-ENVIRONMENTAL | 24.319 | 2022-06-22 | 1 | 212 | 0.004716981 | Ir | Sr | Ce | None | 8CeO2@SrIrO3 | 46.17601083 | 46.17601083 | 7.647978349 | 0 | 90 | 30 | 1 | 0 | 0 | 0 | 400 |  | 120 | 0 | 0 | 0 | 0 | 0.226 | 0 | 0 | 0 |  | 1 | 1 | 248
10.1016/j.jcis.2021.09.171 | Peoples R China | Jiangsu Univ | JOURNAL OF COLLOID AND INTERFACE SCIENCE | 9.965 | 2021-11-11 | 9 | 435 | 0.020689655 | Pt | Ru | Ir | None | Pt70Ru25Ir5 | 70 | 25 | 5 | 0 | 25 | 60 | 1 | 1 | 0 | 0 | 100 |  | 360 | 0 | 0 | 0 | 1 | 0.021239868 | 0 | 0 | 0 | 10 | 1 | 1 | 470
10.1016/j.jcis.2021.09.171 | Peoples R China | Jiangsu Univ | JOURNAL OF COLLOID AND INTERFACE SCIENCE | 9.965 | 2021-11-11 | 9 | 435 | 0.020689655 | Pt | Ru | Ir | None | Pt70Ru20Ir10 | 70 | 20 | 10 | 0 | 25 | 60 | 1 | 1 | 0 | 0 | 100 |  | 360 | 0 | 0 | 0 | 1 | 0.021803868 | 0 | 0 | 0 | 10 | 1 | 1 | 490
10.1016/j.jcis.2021.09.171 | Peoples R China | Jiangsu Univ | JOURNAL OF COLLOID AND INTERFACE SCIENCE | 9.965 | 2021-11-11 | 9 | 435 | 0.020689655 | Pt | Ru | Ir | None | Pt70Ru15Ir15 | 70 | 15 | 15 | 0 | 25 | 60 | 1 | 1 | 0 | 0 | 100 |  | 360 | 0 | 0 | 0 | 1 | 0.022367868 | 0 | 0 | 0 | 10 | 1 | 1 | 450
10.1016/j.matlet.2021.131209 | Switzerland | Univ Bern | MATERIALS LETTERS | 3.574 | 2021-12-20 | 2 | 396 | 0.005050505 | Ir | None | None | None | 10 wt% | 100 | 0 | 0 | 0 | 78 | 30 | 1 | 0 | 1 | 0 | 25 | 0 | 0 | 0 | 0 | 0 | 0 | 0.01 | 0.09 | 0 | 0 | 10 | 0.1 |  | 324
10.1016/j.matlet.2021.131209 | Switzerland | Univ Bern | MATERIALS LETTERS | 3.574 | 2021-12-20 | 2 | 396 | 0.005050505 | Ir | None | None | None | 30 wt% | 100 | 0 | 0 | 0 | 78 | 30 | 1 | 0 | 1 | 0 | 25 | 0 | 0 | 0 | 0 | 0 | 0 | 0.01 | 0.023333333 | 0 | 0 | 10 | 0.1 |  | 357
10.1016/j.matlet.2021.131209 | Switzerland | Univ Bern | MATERIALS LETTERS | 3.574 | 2021-12-20 | 2 | 396 | 0.005050505 | Ir | None | None | None | 50 wt% | 100 | 0 | 0 | 0 | 78 | 30 | 1 | 0 | 1 | 0 | 25 | 0 | 0 | 0 | 0 | 0 | 0 | 0.01 | 0.004285714 | 0 | 0 | 10 | 0.1 |  | 360
10.1016/j.matlet.2021.131209 | Switzerland | Univ Bern | MATERIALS LETTERS | 3.574 | 2021-12-20 | 2 | 396 | 0.005050505 | Ir | None | None | None | 70 wt% | 100 | 0 | 0 | 0 | 78 | 30 | 1 | 0 | 1 | 0 | 25 | 0 | 0 | 0 | 0 | 0 | 0 | 0.01 | 0.001111111 | 0 | 0 | 10 | 0.1 |  | 375
10.3390/catal9040318 | South Africa | Univ Western Cape | CATALYSTS | 4.501 | 2019-05-27 | 22 | 1334 | 0.016491754 | Na | Ir | None | None | IH_IrO2_350 ??C_1:3 | 96.16026711 | 3.839732888 | 0 | 0 | 25 | 30 | 1 | 0 | 0 | 0 | 350 |  | 120 | 0 | 0 | 0 | 0 | 0.45 | 0 | 0 | 0 | 2 | 1 |  | 242
10.3390/catal9040318 | South Africa | Univ Western Cape | CATALYSTS | 4.501 | 2019-05-27 | 22 | 1334 | 0.016491754 | Na | Ir | None | None | IH_IrO2_350 ??C_1:10 | 98.81626351 | 1.18373649 | 0 | 0 | 25 | 30 | 1 | 0 | 0 | 0 | 350 |  | 120 | 0 | 0 | 0 | 0 | 0.45 | 0 | 0 | 0 | 2 | 1 |  | 221
10.3390/catal9040318 | South Africa | Univ Western Cape | CATALYSTS | 4.501 | 2019-05-27 | 22 | 1334 | 0.016491754 | Na | Ir | None | None | IH_IrO2_350 ??C_1:28 | 99.57399518 | 0.426004816 | 0 | 0 | 25 | 30 | 1 | 0 | 0 | 0 | 350 |  | 120 | 0 | 0 | 0 | 0 | 0.45 | 0 | 0 | 0 | 2 | 1 |  | 240
10.3390/catal9040318 | South Africa | Univ Western Cape | CATALYSTS | 4.501 | 2019-05-27 | 22 | 1334 | 0.016491754 | Na | Ir | None | None | IH_IrO2_400 ??C_1:10 | 98.81626351 | 1.18373649 | 0 | 0 | 25 | 30 | 1 | 0 | 0 | 0 | 400 |  | 120 | 0 | 0 | 0 | 0 | 0.45 | 0 | 0 | 0 | 2 | 1 |  | 278
10.1016/j.apcatb.2016.07.048 | France | Univ Poitiers | APPLIED CATALYSIS B-ENVIRONMENTAL | 24.319 | 2018-12-28 | 46 | 1484 | 0.030997305 | Ru | None | None | None | Ru1Ir0O2/C | 100 | 0 | 0 | 0 | 180 | 20 | 1 | 0 | 1 | 0 | 25 | 0 | 0 | 0 | 0 | 0 | 1 | 0.2 | 0.8 | 0 | 1 | 5 | 1 | 0 | 243
10.1016/j.apcatb.2016.07.048 | France | Univ Poitiers | APPLIED CATALYSIS B-ENVIRONMENTAL | 24.319 | 2018-12-28 | 46 | 1484 | 0.030997305 | Ru | Ir | None | None | Ru0.75Ir0.25O2/C | 75 | 25 | 0 | 0 | 180 | 20 | 1 | 0 | 1 | 0 | 25 | 0 | 0 | 0 | 0 | 0 | 1 | 0.2 | 0.8 | 0 | 1 | 5 | 1 | 0 | 267
10.1016/j.apcatb.2016.07.048 | France | Univ Poitiers | APPLIED CATALYSIS B-ENVIRONMENTAL | 24.319 | 2018-12-28 | 46 | 1484 | 0.030997305 | Ru | Ir | None | None | Ru0.5Ir0.5O2/C | 50 | 50 | 0 | 0 | 180 | 20 | 1 | 0 | 1 | 0 | 25 | 0 | 0 | 0 | 0 | 0 | 1 | 0.2 | 0.8 | 0 | 1 | 5 | 1 | 0 | 327
10.1016/j.apcatb.2016.07.048 | France | Univ Poitiers | APPLIED CATALYSIS B-ENVIRONMENTAL | 24.319 | 2018-12-28 | 46 | 1484 | 0.030997305 | Ir | Ru | None | None | Ru0.25Ir0.75O2/C | 75 | 25 | 0 | 0 | 180 | 20 | 1 | 0 | 1 | 0 | 25 | 0 | 0 | 0 | 0 | 0 | 1 | 0.2 | 0.8 | 0 | 1 | 5 | 1 | 0 | 258
10.1016/j.apcatb.2016.07.048 | France | Univ Poitiers | APPLIED CATALYSIS B-ENVIRONMENTAL | 24.319 | 2018-12-28 | 46 | 1484 | 0.030997305 | Ir | None | None | None | Ru0Ir1O2/C | 100 | 0 | 0 | 0 | 180 | 20 | 1 | 0 | 1 | 0 | 25 | 0 | 0 | 0 | 0 | 0 | 1 | 0.2 | 0.8 | 0 | 1 | 5 | 1 | 0 | 297
10.1016/j.apcatb.2021.120230 | Peoples R China | Chinese Acad Sci | APPLIED CATALYSIS B-ENVIRONMENTAL | 24.319 | 2021-10-27 | 27 | 450 | 0.06 | Cu | Ru | None | None | HP-RuO 2-200 | 88.68932921 | 11.31067079 | 0 | 0 | 25 | 60 | 1 | 0 | 0 | 0 | 200 | 3 | 120 | 0 | 0 | 0 | 1 | 0.0136 | 0.3864 | 0 | 0 | 5 | 1 | 0 | 388
10.1016/j.apcatb.2021.120230 | Peoples R China | Chinese Acad Sci | APPLIED CATALYSIS B-ENVIRONMENTAL | 24.319 | 2021-10-27 | 27 | 450 | 0.06 | Cu | Ru | None | None | HP-RuO 2-300 | 88.68932921 | 11.31067079 | 0 | 0 | 25 | 60 | 1 | 0 | 0 | 0 | 300 | 3 | 120 | 0 | 0 | 0 | 1 | 0.0136 | 0.3864 | 0 | 0 | 5 | 1 | 0 | 208
10.1016/j.apcatb.2021.120230 | Peoples R China | Chinese Acad Sci | APPLIED CATALYSIS B-ENVIRONMENTAL | 24.319 | 2021-10-27 | 27 | 450 | 0.06 | Cu | Ru | None | None | HP-RuO 2-400 | 88.68932921 | 11.31067079 | 0 | 0 | 25 | 60 | 1 | 0 | 0 | 0 | 400 | 3 | 120 | 0 | 0 | 0 | 1 | 0.0136 | 0.3864 | 0 | 0 | 5 | 1 | 0 | 219
10.1038/s41467-022-32024-6 | Spain | Barcelona Inst Sci & Technol BIST | NATURE COMMUNICATIONS | 17.694 | 2022-08-09 | 2 | 164 | 0.012195122 | Co | None | None | None | 40-Co3O4@c/GPO | 100 | 0 | 0 | 0 | 140 | 1440 | 0 | 0 | 0 | 0 | 750 |  | 120 | 0 | 1 | 0 | 0 | 8 | 12 | 0 | 0 | 1 | 2 |  | 360
10.1038/s41467-022-32024-6 | Spain | Barcelona Inst Sci & Technol BIST | NATURE COMMUNICATIONS | 17.694 | 2022-08-09 | 2 | 164 | 0.012195122 | Co | None | None | None | 30-Co3O4@c/GPO | 100 | 0 | 0 | 0 | 140 | 1440 | 0 | 0 | 0 | 0 | 750 |  | 120 | 0 | 1 | 0 | 0 | 6 | 14 | 0 | 0 | 1 | 2 |  | 384
10.1038/s41467-022-32024-6 | Spain | Barcelona Inst Sci & Technol BIST | NATURE COMMUNICATIONS | 17.694 | 2022-08-09 | 2 | 164 | 0.012195122 | Co | None | None | None | 20-Co3O4@c/GPO | 100 | 0 | 0 | 0 | 140 | 1440 | 0 | 0 | 0 | 0 | 750 |  | 120 | 0 | 1 | 0 | 0 | 4 | 16 | 0 | 0 | 1 | 2 |  | 405
10.1038/s41467-022-32024-6 | Spain | Barcelona Inst Sci & Technol BIST | NATURE COMMUNICATIONS | 17.694 | 2022-08-09 | 2 | 164 | 0.012195122 | Co | None | None | None | 10-Co3O4@c/GPO | 100 | 0 | 0 | 0 | 140 | 1440 | 0 | 0 | 0 | 0 | 750 |  | 120 | 0 | 1 | 0 | 0 | 2 | 18 | 0 | 0 | 1 | 2 |  | 446
10.1021/acsaem.0c01775 | Singapore | Natl Univ Singapore | ACS APPLIED ENERGY MATERIALS | 6.959 | 2020-10-23 | 26 | 819 | 0.031746032 | Mn | Cu | F | None | Cu1.5Mn1,5O4: 10wt% F | 46.08294931 | 46.08294931 | 7.834101382 | 0 | 25 | 60 | 1 | 0 | 0 | 0 | 500 | 10 | 240 | 0 | 0 | 0 | 0 | 6.3694267 | 3.18471335 | 0 | 0 | 5 | 1 | 0 | 545
10.1039/D2TA03527H | Peoples R China | China Univ Petr East China | JOURNAL OF MATERIALS CHEMISTRY A | 14.511 | 2022-07-24 | 0 | 180 | 0 | Ru | None | None | None | E-RuO2 | 100 | 0 | 0 | 0 | 25 | 1440 | 1 | 0 | 0 | 0 | 300 | 10 | 240 | 0 | 0 | 0 | 0 | 0.353681828 | 0 | 0 | 0 | 5 | 1 |  | 293
10.1039/D2TA03527H | Peoples R China | China Univ Petr East China | JOURNAL OF MATERIALS CHEMISTRY A | 14.511 | 2022-07-24 | 0 | 180 | 0 | Ru | Zn | None | None | E-Zn-RuO2 | 51.56761816 | 48.43238184 | 0 | 0 | 25 | 1440 | 1 | 0 | 0 | 0 | 300 | 10 | 240 | 0 | 0 | 0 | 0 | 0.353681828 | 0 | 0 | 0 | 5 | 1 |  | 190
10.1039/D2TA03527H | Peoples R China | China Univ Petr East China | JOURNAL OF MATERIALS CHEMISTRY A | 14.511 | 2022-07-24 | 0 | 180 | 0 | Ru | Zn | None | None | C-Zn-RuO2 | 51.56761816 | 48.43238184 | 0 | 0 | 25 | 1440 | 1 | 0 | 0 | 0 | 300 | 10 | 240 | 0 | 0 | 0 | 1 | 0.353681828 | 0 | 0 | 0 | 5 | 1 |  | 239
10.1039/D2TA03527H | Peoples R China | China Univ Petr East China | JOURNAL OF MATERIALS CHEMISTRY A | 14.511 | 2022-07-24 | 0 | 180 | 0 | Zn | Ru | None | None | E-Zn-RuO2-30 | 55.60032232 | 44.39967768 | 0 | 0 | 25 | 1440 | 1 | 0 | 0 | 0 | 300 | 10 | 240 | 0 | 0 | 0 | 0 | 0.353681828 | 0 | 0 | 0 | 5 | 1 |  | 195
10.1039/D2TA03527H | Peoples R China | China Univ Petr East China | JOURNAL OF MATERIALS CHEMISTRY A | 14.511 | 2022-07-24 | 0 | 180 | 0 | Zn | Ru | None | None | C-Zn-RuO2-30 | 55.60032232 | 44.39967768 | 0 | 0 | 25 | 1440 | 1 | 0 | 0 | 0 | 300 | 10 | 240 | 0 | 0 | 0 | 1 | 0.353681828 | 0 | 0 | 0 | 5 | 1 |  | 220
10.1039/D2TA03527H | Peoples R China | China Univ Petr East China | JOURNAL OF MATERIALS CHEMISTRY A | 14.511 | 2022-07-24 | 0 | 180 | 0 | Ru | Zn | None | None | E-Zn-RuO2-50 | 57.0984456 | 42.9015544 | 0 | 0 | 25 | 1440 | 1 | 0 | 0 | 0 | 300 | 10 | 240 | 0 | 0 | 0 | 0 | 0.353681828 | 0 | 0 | 0 | 5 | 1 |  | 215
10.1039/D2TA03527H | Peoples R China | China Univ Petr East China | JOURNAL OF MATERIALS CHEMISTRY A | 14.511 | 2022-07-24 | 0 | 180 | 0 | Ru | Zn | None | None | C-Zn-RuO2-50 | 57.0984456 | 42.9015544 | 0 | 0 | 25 | 1440 | 1 | 0 | 0 | 0 | 300 | 10 | 240 | 0 | 0 | 0 | 1 | 0.353681828 | 0 | 0 | 0 | 5 | 1 |  | 227
10.1016/j.ijhydene.2019.10.013 | Peoples R China | East China Univ Sci & Technol | INTERNATIONAL JOURNAL OF HYDROGEN ENERGY | 7.139 | 2019-12-24 | 23 | 1123 | 0.020480855 | Ir | W | None | None | IW-50 | 50 | 50 | 0 | 0 | 25 |  | 1 | 0 | 0 | 0 | 400 |  | 240 | 0 | 0 | 0 | 0 | 0.098277942 | 0.101722058 | 0 | 1 | 10 | 0.1 |  | 417
10.20964/2022.08.01 | Peoples R China | Wuhan Univ Technol | INTERNATIONAL JOURNAL OF ELECTROCHEMICAL SCIENCE | 1.765 | 2022-08-01 | 0 | 172 | 0 | Ru | Ir | None | None | Ti/Ru0.9Ir0.1O2, | 90 | 10 | 0 | 0 | 130 | 20 | 1 | 0 | 0 | 0 | 500 |  | 20 | 0 | 0 | 0 | 0 | 0.327 | 0 | 0 | 1 | 1 | 1 |  | 410
10.20964/2022.08.01 | Peoples R China | Wuhan Univ Technol | INTERNATIONAL JOURNAL OF ELECTROCHEMICAL SCIENCE | 1.765 | 2022-08-01 | 0 | 172 | 0 | Ru | Ir | None | None | TNS@Ru0.9Ir0.1O2, | 90 | 10 | 0 | 0 | 130 | 20 | 1 | 0 | 0 | 0 | 500 |  | 20 | 0 | 0 | 0 | 0 | 0.302 | 0 | 0 | 1 | 1 | 1 |  | 410
10.20964/2022.08.01 | Peoples R China | Wuhan Univ Technol | INTERNATIONAL JOURNAL OF ELECTROCHEMICAL SCIENCE | 1.765 | 2022-08-01 | 0 | 172 | 0 | Ru | Ir | None | None | TNSW@Ru0.9Ir0.1O2 | 90 | 10 | 0 | 0 | 130 | 20 | 1 | 0 | 0 | 0 | 500 |  | 20 | 0 | 0 | 0 | 0 | 0.323 | 0 | 0 | 1 | 1 | 1 |  | 371
10.20964/2022.08.01 | Peoples R China | Wuhan Univ Technol | INTERNATIONAL JOURNAL OF ELECTROCHEMICAL SCIENCE | 1.765 | 2022-08-01 | 0 | 172 | 0 | Ru | Ir | None | None | TNW@Ru0.9Ir0.1O2 | 90 | 10 | 0 | 0 | 130 | 20 | 1 | 0 | 0 | 0 | 500 |  | 20 | 0 | 0 | 0 | 0 | 0.32 | 0 | 0 | 1 | 1 | 1 |  | 362
10.1016/j.electacta.2017.06.048 | Canada | Queens Univ | ELECTROCHIMICA ACTA | 7.336 | 2017-08-20 | 46 | 1979 | 0.023244063 | Ta | C | Ir | None | Ir/TaC | 90.03516999 | 9.964830012 | 0 | 0 | 160 | 150 | 1 | 0 | 1 | 0 | 25 | 0 | 0 | 0 | 0 | 0 | 1 | 0.040764331 | 0.163057325 | 1 | 0 | 0.167 | 1 | 0 | 310
10.1016/j.electacta.2017.06.048 | Canada | Queens Univ | ELECTROCHIMICA ACTA | 7.336 | 2017-08-20 | 46 | 1979 | 0.023244063 | Nb | C | Ir | None | Ir/NbC | 87.97250859 | 12.02749141 | 0 | 0 | 160 | 150 | 1 | 0 | 1 | 0 | 25 | 0 | 0 | 0 | 0 | 0 | 1 | 0.040764331 | 0.163057325 | 1 | 0 | 0.167 | 1 | 0 | 335
10.1016/j.electacta.2017.06.048 | Canada | Queens Univ | ELECTROCHIMICA ACTA | 7.336 | 2017-08-20 | 46 | 1979 | 0.023244063 | Nb | Ir | None | None | Ir/NbO2 | 86.00223964 | 13.99776036 | 0 | 0 | 160 | 150 | 1 | 0 | 1 | 0 | 25 | 0 | 0 | 0 | 0 | 0 | 1 | 0.040764331 | 0.163057325 | 1 | 0 | 0.167 | 1 | 0 | 302
10.1016/j.electacta.2017.06.048 | Canada | Queens Univ | ELECTROCHIMICA ACTA | 7.336 | 2017-08-20 | 46 | 1979 | 0.023244063 | W | C | Ir | None | Ir/WC | 79.75077882 | 20.24922118 | 0 | 0 | 160 | 150 | 1 | 0 | 1 | 0 | 25 | 0 | 0 | 0 | 0 | 0 | 1 | 0.040764331 | 0.163057325 | 1 | 0 | 0.167 | 1 | 0 | 329
10.1016/j.electacta.2017.06.048 | Canada | Queens Univ | ELECTROCHIMICA ACTA | 7.336 | 2017-08-20 | 46 | 1979 | 0.023244063 | Sn | Sb | Ir | None | Ir/ATO | 79.47712418 | 4.183006536 | 16.33986928 | 0 | 160 | 150 | 1 | 0 | 1 | 0 | 25 | 0 | 0 | 0 | 0 | 0 | 1 | 0.040764331 | 0.163057325 | 1 | 0 | 0.167 | 1 | 0 | 283
10.1016/j.electacta.2017.06.048 | Canada | Queens Univ | ELECTROCHIMICA ACTA | 7.336 | 2017-08-20 | 46 | 1979 | 0.023244063 | Ta | C | Ir | None | Ir/TaC | 90.03516999 | 9.964830012 | 0 | 0 | 160 | 150 | 1 | 0 | 1 | 0 | 25 | 0 | 0 | 0 | 0 | 0 | 1 | 0.010191083 | 0.193630573 | 1 | 0 | 0.167 | 1 | 0 | 315
10.1016/j.electacta.2017.06.048 | Canada | Queens Univ | ELECTROCHIMICA ACTA | 7.336 | 2017-08-20 | 46 | 1979 | 0.023244063 | Ta | C | Ir | None | Ir/TaC | 90.03516999 | 9.964830012 | 0 | 0 | 160 | 150 | 1 | 0 | 1 | 0 | 25 | 0 | 0 | 0 | 0 | 0 | 1 | 0.020382166 | 0.18343949 | 1 | 0 | 0.167 | 1 | 0 | 330
10.1016/j.electacta.2017.06.048 | Canada | Queens Univ | ELECTROCHIMICA ACTA | 7.336 | 2017-08-20 | 46 | 1979 | 0.023244063 | Ta | C | Ir | None | Ir/TaC | 90.03516999 | 9.964830012 | 0 | 0 | 160 | 150 | 1 | 0 | 1 | 0 | 25 | 0 | 0 | 0 | 0 | 0 | 1 | 0.061146497 | 0.142675159 | 1 | 0 | 0.167 | 1 | 0 | 317
10.1007/s42773-022-00163-0 | Peoples R China | Qingdao Univ | BIOCHAR | 11.452 | 2022-07-30 | 4 | 174 | 0.022988506 | Na | S | Ru | None | Ru/RuS2-BBA-24/1 | 75.55158029 | 20.11915633 | 4.329263385 | 0 | -40 | 2880 | 0 | 0 | 0 | 0 | 900 | 10 | 120 | 0 | 1 | 0 | 0 | 0.1 | 0.9 | 0 | 1 | 2 | 1 |  | 229
10.1007/s42773-022-00163-0 | Peoples R China | Qingdao Univ | BIOCHAR | 11.452 | 2022-07-30 | 4 | 174 | 0.022988506 | Na | S | Ru | None | Ru/RuS2-BBA-36/1 | 77.79693648 | 20.71708786 | 1.485975662 | 0 | -40 | 2880 | 0 | 0 | 0 | 0 | 900 | 10 | 120 | 0 | 1 | 0 | 0 | 0.1 | 0.9 | 0 | 1 | 2 | 1 |  | 225
10.1007/s42773-022-00163-0 | Peoples R China | Qingdao Univ | BIOCHAR | 11.452 | 2022-07-30 | 4 | 174 | 0.022988506 | Na | S | Ru | None | Ru/RuS2-BBA-12/2 | 66.86703066 | 17.80648714 | 15.32648219 | 0 | -40 | 2880 | 0 | 0 | 0 | 0 | 900 | 10 | 120 | 0 | 1 | 0 | 0 | 0.1 | 0.9 | 0 | 1 | 2 | 1 |  | 344
10.1007/s42773-022-00163-0 | Peoples R China | Qingdao Univ | BIOCHAR | 11.452 | 2022-07-30 | 4 | 174 | 0.022988506 | Na | S | Ru | None | Ru/RuS2-BBA-24/2 | 72.41648013 | 19.28428868 | 8.299231193 | 0 | -40 | 2880 | 0 | 0 | 0 | 0 | 900 | 10 | 120 | 0 | 1 | 0 | 0 | 0.1 | 0.9 | 0 | 1 | 2 | 1 |  | 243
10.1007/s42773-022-00163-0 | Peoples R China | Qingdao Univ | BIOCHAR | 11.452 | 2022-07-30 | 4 | 174 | 0.022988506 | Na | S | Ru | None | Ru/RuS2-BBA-36/2 | 74.47681447 | 19.83294945 | 5.690236078 | 0 | -40 | 2880 | 0 | 0 | 0 | 0 | 900 | 10 | 120 | 0 | 1 | 0 | 0 | 0.1 | 0.9 | 0 | 1 | 2 | 1 |  | 323
10.1007/s42773-022-00163-0 | Peoples R China | Qingdao Univ | BIOCHAR | 11.452 | 2022-07-30 | 4 | 174 | 0.022988506 | Na | S | Ru | None | Ru/RuS2-BBA-24/1-700 | 75.55158029 | 20.11915633 | 4.329263385 | 0 | -40 | 2880 | 0 | 0 | 0 | 0 | 700 | 10 | 120 | 0 | 1 | 0 | 0 | 0.1 | 0.9 | 0 | 1 | 2 | 1 |  | 533
10.1007/s42773-022-00163-0 | Peoples R China | Qingdao Univ | BIOCHAR | 11.452 | 2022-07-30 | 4 | 174 | 0.022988506 | Na | S | Ru | None | Ru/RuS2-BBA-24/1-800 | 75.55158029 | 20.11915633 | 4.329263385 | 0 | -40 | 2880 | 0 | 0 | 0 | 0 | 800 | 10 | 120 | 0 | 1 | 0 | 0 | 0.1 | 0.9 | 0 | 1 | 2 | 1 |  | 521
10.1016/j.jechem.2019.03.008 | Spain | CIDETEC | JOURNAL OF ENERGY CHEMISTRY | 13.599 | 2019-07-12 | 34 | 1288 | 0.026397516 | Ir | None | None | None | IrO2 black | 100 | 0 | 0 | 0 | 80 | 120 | 1 | 0 | 0 | 0 | 350 |  | 150 | 0 | 0 | 0 | 0 | 0.51 | 0 | 0 | 0 | 1 | 1 | 0 | 317
10.1016/j.jechem.2019.03.008 | Spain | CIDETEC | JOURNAL OF ENERGY CHEMISTRY | 13.599 | 2019-07-12 | 34 | 1288 | 0.026397516 | Ti | Ir | None | None | IrO2 TNT | 70.58823529 | 29.41176471 | 0 | 0 | 80 | 120 | 1 | 0 | 0 | 0 | 350 |  | 150 | 0 | 0 | 0 | 0 | 0.255 | 0.255 | 1 | 0 | 1 | 1 | 0 | 296
10.1016/j.jechem.2019.03.008 | Spain | CIDETEC | JOURNAL OF ENERGY CHEMISTRY | 13.599 | 2019-07-12 | 34 | 1288 | 0.026397516 | Ti | Ir | Nb | None | IrO2 Nb-TNT | 68.47058824 | 29.41176471 | 2.117647059 | 0 | 80 | 120 | 1 | 0 | 0 | 0 | 350 |  | 150 | 0 | 0 | 0 | 0 | 0.255 | 0.255 | 1 | 0 | 1 | 1 | 0 | 286
10.1016/j.jechem.2019.03.008 | Spain | CIDETEC | JOURNAL OF ENERGY CHEMISTRY | 13.599 | 2019-07-12 | 34 | 1288 | 0.026397516 | Ir | Ru | None | None | IrRuOx black | 60 | 40 | 0 | 0 | 80 | 120 | 1 | 0 | 0 | 0 | 350 |  | 150 | 0 | 0 | 0 | 0 | 0.51 | 0 | 0 | 0 | 1 | 1 | 0 | 290
10.1016/j.jechem.2019.03.008 | Spain | CIDETEC | JOURNAL OF ENERGY CHEMISTRY | 13.599 | 2019-07-12 | 34 | 1288 | 0.026397516 | Ti | Ir | Ru | None | IrRuOx TNT | 70.58823529 | 17.64705882 | 11.76470588 | 0 | 80 | 120 | 1 | 0 | 0 | 0 | 350 |  | 150 | 0 | 0 | 0 | 0 | 0.255 | 0.255 | 1 | 0 | 1 | 1 | 0 | 320
10.1016/j.jechem.2019.03.008 | Spain | CIDETEC | JOURNAL OF ENERGY CHEMISTRY | 13.599 | 2019-07-12 | 34 | 1288 | 0.026397516 | Ti | Ir | Ru | Nb | IrRuOx Nb-TNT | 68.47058824 | 17.64705882 | 11.76470588 | 2.117647059 | 80 | 120 | 1 | 0 | 0 | 0 | 350 |  | 150 | 0 | 0 | 0 | 0 | 0.255 | 0.255 | 1 | 0 | 1 | 1 | 0 | 269
10.1016/j.matchemphys.2021.125266 | South Korea | Yeungnam Univ | MATERIALS CHEMISTRY AND PHYSICS | 4.778 | 2021-10-24 | 5 | 453 | 0.011037528 | Fe | Na | P | None | ??-Fe2O3 | 64.6359584 | 31.05497771 | 4.309063893 | 0 | 25 | 30 | 1 | 0 | 0 | 1 | 825 | 10 | 240 | 0 | 0 | 0 | 0 | 0.14285714 | 0 | 0 | 0 | 5 | 1 |  | 581
10.1016/j.matchemphys.2021.125266 | South Korea | Yeungnam Univ | MATERIALS CHEMISTRY AND PHYSICS | 4.778 | 2021-10-24 | 5 | 453 | 0.011037528 | Ni | Fe | Na | P | ??-Fe2O3-NiO | 91.18302109 | 5.698938818 | 2.738110835 | 0.379929255 | 25 | 30 | 1 | 0 | 0 | 1 | 825 | 10 | 240 | 0 | 0 | 0 | 0 | 0.14285714 | 0 | 0 | 0 | 5 | 1 |  | 412
10.1016/j.matchemphys.2021.125266 | South Korea | Yeungnam Univ | MATERIALS CHEMISTRY AND PHYSICS | 4.778 | 2021-10-24 | 5 | 453 | 0.011037528 | Ni | Na | P | None | NiO/CNT | 96.69352598 | 2.903584329 | 0.402889692 | 0 | 25 | 30 | 1 | 0 | 0 | 1 | 825 | 10 | 240 | 0 | 0 | 0 | 0 | 0.14285714 | 0.000111317 | 0 | 0 | 5 | 1 |  | 323
10.1016/j.matchemphys.2021.125266 | South Korea | Yeungnam Univ | MATERIALS CHEMISTRY AND PHYSICS | 4.778 | 2021-10-24 | 5 | 453 | 0.011037528 | Fe | Na | P | None | ??-Fe2O3/CNT | 64.6359584 | 31.05497771 | 4.309063893 | 0 | 25 | 30 | 1 | 0 | 0 | 1 | 825 | 10 | 240 | 0 | 0 | 0 | 0 | 0.14285714 | 0.000111317 | 0 | 0 | 5 | 1 |  | 280
10.1016/j.matchemphys.2021.125266 | South Korea | Yeungnam Univ | MATERIALS CHEMISTRY AND PHYSICS | 4.778 | 2021-10-24 | 5 | 453 | 0.011037528 | Ni | Fe | Na | P | ??-Fe2O3-NiO/CNT | 91.18302109 | 5.698938818 | 2.738110835 | 0.379929255 | 25 | 30 | 1 | 0 | 0 | 1 | 825 | 10 | 240 | 0 | 0 | 0 | 0 | 0.14285714 | 0.000111317 | 0 | 0 | 5 | 1 |  | 128
10.1002/smll.202202439 | Japan | Univ Tokyo | SMALL | 15.153 | 2022-07-13 | 1 | 191 | 0.005235602 | Ru | Cu | Ca | None | CaCu3Ru4O12 | 50 | 37.5 | 12.5 | 0 | 25 |  | 1 | 0 | 0 | 1 | 950 |  | 2880 | 0 | 0 | 0 | 0 | 0.254655 | 0 | 0 | 0 | 5 | 2 | 1 | 340
10.1002/smll.202202439 | Japan | Univ Tokyo | SMALL | 15.153 | 2022-07-13 | 1 | 191 | 0.005235602 | Ru | Cu | Sr | None | SrCu3Ru4O12 | 50 | 37.5 | 12.5 | 0 | 25 |  | 1 | 0 | 0 | 1 | 950 |  | 2880 | 0 | 0 | 0 | 0 | 0.254655 | 0 | 0 | 0 | 5 | 2 | 1 | 334
10.1002/smll.202202439 | Japan | Univ Tokyo | SMALL | 15.153 | 2022-07-13 | 1 | 191 | 0.005235602 | Ru | Cu | La | None | LaCu3Ru4O12 | 50 | 37.5 | 12.5 | 0 | 25 |  | 1 | 0 | 0 | 1 | 1050 |  | 2880 | 0 | 0 | 0 | 0 | 0.254655 | 0 | 0 | 0 | 5 | 2 | 1 | 327
10.1002/smll.202202439 | Japan | Univ Tokyo | SMALL | 15.153 | 2022-07-13 | 1 | 191 | 0.005235602 | Ru | Cu | Nd | None | NdCu3Ru4O12 | 50 | 37.5 | 12.5 | 0 | 25 |  | 1 | 0 | 0 | 1 | 1050 |  | 2880 | 0 | 0 | 0 | 0 | 0.254655 | 0 | 0 | 0 | 5 | 2 | 1 | 377
10.1016/j.xcrp.2020.100260 | South Korea | Korea Univ | CELL REPORTS PHYSICAL SCIENCE | 7.832 | 2021-07-01 | 10 | 568 | 0.017605634 | Cu | Ir | Co | None | Co- d - IrCu ONC | 50 | 25 | 25 | 0 | 270 | 30 | 0 | 0 | 1 | 0 | 25 | 0 | 0 | 0 | 0 | 1 | 1 | 0.023324675 | 0.236415584 | 0 | 0 | 5 | 0.1 | 0 | 296
10.1016/j.xcrp.2020.100260 | South Korea | Korea Univ | CELL REPORTS PHYSICAL SCIENCE | 7.832 | 2021-07-01 | 10 | 568 | 0.017605634 | Cu | Mn | Ir | None | Mn- d - IrCu ONC | 40 | 40 | 20 | 0 | 280 | 180 | 0 | 0 | 1 | 0 | 25 | 0 | 0 | 0 | 0 | 1 | 1 | 0.022962963 | 0.162222222 | 0 | 0 | 5 | 0.1 | 0 | 302
10.1016/j.xcrp.2020.100260 | South Korea | Korea Univ | CELL REPORTS PHYSICAL SCIENCE | 7.832 | 2021-07-01 | 10 | 568 | 0.017605634 | Cu | Zn | Ir | None | Zn- d - IrCu ONC | 40 | 40 | 20 | 0 | 280 | 90 | 0 | 0 | 1 | 0 | 25 | 0 | 0 | 0 | 0 | 1 | 1 | 0.024587156 | 0.158899083 | 0 | 0 | 5 | 0.1 | 0 | 290
10.1039/D2TA02193E | Peoples R China | Northwestern Polytech Univ | JOURNAL OF MATERIALS CHEMISTRY A | 14.511 | 2022-07-25 | 0 | 179 | 0 | Ir | None | None | None | Ir NSs | 100 | 0 | 0 | 0 | 200 | 300 | 0 | 0 | 1 | 0 | 25 | 0 | 0 | 0 | 0 | 0 | 0 | 0.2 | 0.2 | 0 | 0 | 5 | 1 |  | 274
10.1039/D2TA02193E | Peoples R China | Northwestern Polytech Univ | JOURNAL OF MATERIALS CHEMISTRY A | 14.511 | 2022-07-25 | 0 | 179 | 0 | Ir | Co | None | None | Ir p-NHs-2 | 78.16376082 | 21.83623918 | 0 | 0 | 200 | 300 | 0 | 0 | 1 | 0 | 25 | 0 | 0 | 0 | 0 | 0 | 0 | 0.2 | 0.2 | 0 | 0 | 5 | 1 |  | 278
10.1039/D2TA02193E | Peoples R China | Northwestern Polytech Univ | JOURNAL OF MATERIALS CHEMISTRY A | 14.511 | 2022-07-25 | 0 | 179 | 0 | Ir | Co | None | None | Ir p-NHs-5 | 58.87848923 | 41.12151077 | 0 | 0 | 200 | 300 | 0 | 0 | 1 | 0 | 25 | 0 | 0 | 0 | 0 | 0 | 0 | 0.2 | 0.2 | 0 | 0 | 5 | 1 |  | 243
10.1039/D2TA02193E | Peoples R China | Northwestern Polytech Univ | JOURNAL OF MATERIALS CHEMISTRY A | 14.511 | 2022-07-25 | 0 | 179 | 0 | Co | Ir | None | None | Ir p-NHs-8 | 52.77362909 | 47.22637091 | 0 | 0 | 200 | 300 | 0 | 0 | 1 | 0 | 25 | 0 | 0 | 0 | 0 | 0 | 0 | 0.2 | 0.2 | 0 | 0 | 5 | 1 |  | 268
10.1039/D2TA02193E | Peoples R China | Northwestern Polytech Univ | JOURNAL OF MATERIALS CHEMISTRY A | 14.511 | 2022-07-25 | 0 | 179 | 0 | Co | Ir | None | None | Ir p-NHs-12 | 62.63346689 | 37.36653311 | 0 | 0 | 200 | 300 | 0 | 0 | 1 | 0 | 25 | 0 | 0 | 0 | 0 | 0 | 0 | 0.2 | 0.2 | 0 | 0 | 5 | 1 |  | 273
10.1002/elsa.202100111 | Peoples R China | Qingdao University of Science and Technology | ELECTROCHEMICAL SCIENCE ADVANCES | 0 | 2021-07-06 | 0 | 563 | 0 | Pd | Ru | None | None | Pd69Ru31/CNTs | 66.66666667 | 33.33333333 | 0 | 0 | 25 |  | 1 | 0 | 0 | 1 | 800 |  | 60 | 0 | 0 | 0 | 0 | 0.141542817 | 0 | 0 | 0 | 5 | 0.1 | 1 | 227
10.1002/elsa.202100111 | Peoples R China | Qingdao University of Science and Technology | ELECTROCHEMICAL SCIENCE ADVANCES | 0 | 2021-07-06 | 0 | 563 | 0 | Pd | Ru | None | None | Pd38Ru62/CNTs | 50 | 50 | 0 | 0 | 25 |  | 1 | 0 | 0 | 1 | 800 |  | 60 | 0 | 0 | 0 | 0 | 0.141542817 | 0 | 0 | 0 | 5 | 0.1 | 1 | 243
10.1002/elsa.202100111 | Peoples R China | Qingdao University of Science and Technology | ELECTROCHEMICAL SCIENCE ADVANCES | 0 | 2021-07-06 | 0 | 563 | 0 | Ru | Pd | None | None | Pd34Ru66/CNTs | 66.66666667 | 33.33333333 | 0 | 0 | 25 |  | 1 | 0 | 0 | 1 | 800 |  | 60 | 0 | 0 | 0 | 0 | 0.141542817 | 0 | 0 | 0 | 5 | 0.1 | 1 | 245
10.1038/s41467-021-24578-8 | South Korea | Korea Inst Sci & Technol KIST | NATURE COMMUNICATIONS | 17.694 | 2021-08-05 | 39 | 533 | 0.073170732 | Ni | Ir | None | None | IrNi/C-LT | 61.60465609 | 38.39534391 | 0 | 0 | 25 |  | 1 | 0 | 0 | 0 | 400 |  | 5 | 0 | 0 | 1 | 0 | 0.003 | 0.022552519 | 0 | 0 | 5 | 0.1 |  | 365
10.1038/s41467-021-24578-8 | South Korea | Korea Inst Sci & Technol KIST | NATURE COMMUNICATIONS | 17.694 | 2021-08-05 | 39 | 533 | 0.073170732 | Ni | Ir | None | None | IrNi/C-HT | 61.60465609 | 38.39534391 | 0 | 0 | 25 |  | 1 | 0 | 0 | 0 | 1000 |  | 5 | 0 | 0 | 1 | 0 | 0.003 | 0.024153865 | 0 | 0 | 5 | 0.1 |  | 357
10.1038/s41467-021-24578-8 | South Korea | Korea Inst Sci & Technol KIST | NATURE COMMUNICATIONS | 17.694 | 2021-08-05 | 39 | 533 | 0.073170732 | Ir | None | None | None | Ir/C-LT | 100 | 0 | 0 | 0 | 25 |  | 1 | 0 | 0 | 0 | 400 |  | 5 | 0 | 0 | 1 | 0 | 0.003 | 0.026 | 0 | 0 | 5 | 0.1 |  | 380
10.1038/s41467-021-24578-8 | South Korea | Korea Inst Sci & Technol KIST | NATURE COMMUNICATIONS | 17.694 | 2021-08-05 | 39 | 533 | 0.073170732 | Ir | None | None | None | Ir/C-HT | 100 | 0 | 0 | 0 | 25 |  | 1 | 0 | 0 | 0 | 1000 |  | 5 | 0 | 0 | 1 | 0 | 0.003 | 0.026 | 0 | 0 | 5 | 0.1 |  | 455
10.1016/j.ijhydene.2022.02.065 | Peoples R China | Southern Univ Sci & Technol | INTERNATIONAL JOURNAL OF HYDROGEN ENERGY | 7.139 | 2022-05-11 | 3 | 254 | 0.011811024 | Pt | Ir | None | None | 50 wt% Ir-Pt(1:2)/C | 66.32124352 | 33.67875648 | 0 | 0 | 150 | 240 | 0 | 0 | 1 | 0 | 120 |  | 180 | 0 | 0 | 0 | 0 | 0.075 | 0.075 | 0 | 0 | 5 | 1 | 0 | 332
10.1016/j.ijhydene.2022.02.065 | Peoples R China | Southern Univ Sci & Technol | INTERNATIONAL JOURNAL OF HYDROGEN ENERGY | 7.139 | 2022-05-11 | 3 | 254 | 0.011811024 | Pt | Ir | None | None | 60 wt% Ir-Pt(1:2)/C | 66.32124352 | 33.67875648 | 0 | 0 | 150 | 240 | 0 | 0 | 1 | 0 | 120 |  | 180 | 0 | 0 | 0 | 0 | 0.075 | 0.05 | 0 | 0 | 5 | 1 | 0 | 327
10.1016/j.ijhydene.2022.02.065 | Peoples R China | Southern Univ Sci & Technol | INTERNATIONAL JOURNAL OF HYDROGEN ENERGY | 7.139 | 2022-05-11 | 3 | 254 | 0.011811024 | Pt | Ir | None | None | 50 wt% Ir-Pt(1:3)/C | 66.32124352 | 33.67875648 | 0 | 0 | 150 | 240 | 0 | 0 | 1 | 0 | 120 |  | 180 | 0 | 0 | 0 | 0 | 0.075 | 0.032142857 | 0 | 0 | 5 | 1 | 0 | 333
10.1016/j.ijhydene.2022.02.065 | Peoples R China | Southern Univ Sci & Technol | INTERNATIONAL JOURNAL OF HYDROGEN ENERGY | 7.139 | 2022-05-11 | 3 | 254 | 0.011811024 | Pt | Ir | None | None | 60 wt% Ir-Pt(1:3)/C | 66.32124352 | 33.67875648 | 0 | 0 | 150 | 240 | 0 | 0 | 1 | 0 | 120 |  | 180 | 0 | 0 | 0 | 0 | 0.075 | 0.01875 | 0 | 0 | 5 | 1 | 0 | 336
10.1098/rsos.182223 | Peoples R China | Hunan Univ | ROYAL SOCIETY OPEN SCIENCE | 3.653 | 2019-06-04 | 1 | 1326 | 0.000754148 | Na | Sn | Ir | None | 40IrO2/SnO2 | 98.07947034 | 1.325047158 | 0.595482503 | 0 | 25 | 360 | 1 | 0 | 0 | 1 | 400 |  | 60 | 0 | 0 | 0 | 0 | 0.04 | 0.06 | 1 | 0 | 50 | 1 | 0 | 342
10.1098/rsos.182223 | Peoples R China | Hunan Univ | ROYAL SOCIETY OPEN SCIENCE | 3.653 | 2019-06-04 | 1 | 1326 | 0.000754148 | Na | Sn | Ir | Co | 40IrO2/Co0.1Sn0.9O2 | 97.64285115 | 1.587885527 | 0.5928316 | 0.176431725 | 25 | 360 | 1 | 0 | 0 | 1 | 400 |  | 60 | 0 | 0 | 0 | 0 | 0.04 | 0.06 | 1 | 0 | 50 | 1 | 0 | 328
10.1098/rsos.182223 | Peoples R China | Hunan Univ | ROYAL SOCIETY OPEN SCIENCE | 3.653 | 2019-06-04 | 1 | 1326 | 0.000754148 | Na | Sn | Ir | Co | 40IrO2/Co0.2Sn0.8O2 | 97.54455459 | 1.490568485 | 0.5922348 | 0.372642121 | 25 | 360 | 1 | 0 | 0 | 1 | 400 |  | 60 | 0 | 0 | 0 | 0 | 0.04 | 0.06 | 1 | 0 | 50 | 1 | 0 | 312
10.1098/rsos.182223 | Peoples R China | Hunan Univ | ROYAL SOCIETY OPEN SCIENCE | 3.653 | 2019-06-04 | 1 | 1326 | 0.000754148 | Na | Sn | Co | Ir | 40IrO2/Co0.3Sn0.7O2 | 97.43458428 | 1.381694015 | 0.592154578 | 0.591567123 | 25 | 360 | 1 | 0 | 0 | 1 | 400 |  | 60 | 0 | 0 | 0 | 0 | 0.04 | 0.06 | 1 | 0 | 50 | 1 | 0 | 325
10.1021/acsaem.9b02019 | India | Univ Delhi | ACS APPLIED ENERGY MATERIALS | 6.959 | 2020-02-21 | 21 | 1064 | 0.019736842 | S | Co | None | None | Co3S4/AC 10% | 57.14285714 | 42.85714286 | 0 | 0 | 200 | 60 | 1 | 0 | 1 | 0 | 25 | 0 | 0 | 0 | 0 | 0 | 0 | 0.212464589 | 0.849858357 | 0 | 0 | 5 | 1 |  | 420
10.1002/celc.201901037 | Peoples R China | East China Univ Sci & Technol | CHEMELECTROCHEM | 4.782 | 2019-10-04 | 9 | 1204 | 0.007475083 | Ir | Mn | Co | None | IrO2/Mn-Co(1:1)-Bir | 40 | 30 | 30 | 0 | 220 | 720 | 0 | 0 | 0 | 0 | 400 |  | 360 | 0 | 0 | 0 | 0 | 0.2 | 0 | 0 | 0 | 10 | 0.1 |  | 296
10.1002/celc.201901037 | Peoples R China | East China Univ Sci & Technol | CHEMELECTROCHEM | 4.782 | 2019-10-04 | 9 | 1204 | 0.007475083 | Ir | Mn | Co | None | IrO2/Mn-Co(2:1)-Bir | 40 | 40 | 20 | 0 | 220 | 720 | 0 | 0 | 0 | 0 | 400 |  | 360 | 0 | 0 | 0 | 0 | 0.2 | 0 | 0 | 0 | 10 | 0.1 |  | 273
10.1002/celc.201901037 | Peoples R China | East China Univ Sci & Technol | CHEMELECTROCHEM | 4.782 | 2019-10-04 | 9 | 1204 | 0.007475083 | Ir | Mn | Co | None | Ir0.6Mn0.2Co0.2 | 60 | 20 | 20 | 0 | 220 | 720 | 0 | 0 | 0 | 0 | 400 |  | 360 | 0 | 0 | 0 | 0 | 0.2 | 0 | 0 | 0 | 10 | 0.1 |  | 310
10.1093/nsr/nwaa058 | Peoples R China | Soochow Univ | NATIONAL SCIENCE REVIEW | 23.178 | 2020-10-09 | 30 | 833 | 0.036014406 | Ir | None | None | None | Ir-NSs | 100 | 0 | 0 | 0 | 100 | 300 | 0 | 0 | 1 | 0 | 25 | 0 | 0 | 0 | 0 | 0 | 0 | 0.015286624 | 0 | 0 | 0 | 5 | 1 | 0 | 341
10.1093/nsr/nwaa058 | Peoples R China | Soochow Univ | NATIONAL SCIENCE REVIEW | 23.178 | 2020-10-09 | 30 | 833 | 0.036014406 | Ir | None | None | None | surfactant-free Ir-NSs | 100 | 0 | 0 | 0 | 100 | 300 | 0 | 0 | 1 | 0 | 25 | 0 | 0 | 0 | 0 | 0 | 0 | 0.015286624 | 0.093903547 | 0 | 0 | 5 | 1 | 0 | 328
10.1039/C9SC00496C | Japan | Kyoto Univ | CHEMICAL SCIENCE | 9.969 | 2019-06-04 | 32 | 1326 | 0.02413273 | Ru | Au | None | None | Au0.1Ru0.9 | 90 | 10 | 0 | 0 | 190 | 10 | 1 | 0 | 1 | 0 | 25 | 0 | 0 | 0 | 0 | 0 | 0 | 0.04 | 0.16 | 0 | 0 | 5 | 0.1 |  | 231
10.1039/C9SC00496C | Japan | Kyoto Univ | CHEMICAL SCIENCE | 9.969 | 2019-06-04 | 32 | 1326 | 0.02413273 | Ru | Au | None | None | Au0.3Ru0.7 | 70 | 30 | 0 | 0 | 190 | 10 | 1 | 0 | 1 | 0 | 25 | 0 | 0 | 0 | 0 | 0 | 0 | 0.04 | 0.16 | 0 | 0 | 5 | 0.1 |  | 248
10.1039/C9SC00496C | Japan | Kyoto Univ | CHEMICAL SCIENCE | 9.969 | 2019-06-04 | 32 | 1326 | 0.02413273 | Ru | Au | None | None | Au0.5Ru0.5 | 50 | 50 | 0 | 0 | 190 | 10 | 1 | 0 | 1 | 0 | 25 | 0 | 0 | 0 | 0 | 0 | 0 | 0.04 | 0.16 | 0 | 0 | 5 | 0.1 |  | 264
10.1039/C9SC00496C | Japan | Kyoto Univ | CHEMICAL SCIENCE | 9.969 | 2019-06-04 | 32 | 1326 | 0.02413273 | Au | Ru | None | None | Au0.7Ru0.3 | 70 | 30 | 0 | 0 | 190 | 10 | 1 | 0 | 1 | 0 | 25 | 0 | 0 | 0 | 0 | 0 | 0 | 0.04 | 0.16 | 0 | 0 | 5 | 0.1 |  | 300
10.1016/j.electacta.2021.138885 | South Korea | Gwangju Inst Sci & Technol | ELECTROCHIMICA ACTA | 7.336 | 2021-08-18 | 5 | 520 | 0.009615385 | Na | Ir | None | None | G-350 | 99.29313929 | 0.706860707 | 0 | 0 | 25 |  | 1 | 0 | 0 | 0 | 350 |  | 30 | 0 | 0 | 0 | 0 | 0.1 | 0 | 0 | 0 | 5 | 0.1 | 0 | 316
10.1016/j.electacta.2021.138885 | South Korea | Gwangju Inst Sci & Technol | ELECTROCHIMICA ACTA | 7.336 | 2021-08-18 | 5 | 520 | 0.009615385 | Na | Ir | None | None | G-400 | 99.29313929 | 0.706860707 | 0 | 0 | 25 |  | 1 | 0 | 0 | 0 | 400 |  | 30 | 0 | 0 | 0 | 0 | 0.1 | 0 | 0 | 0 | 5 | 0.1 | 0 | 313
10.1016/j.electacta.2021.138885 | South Korea | Gwangju Inst Sci & Technol | ELECTROCHIMICA ACTA | 7.336 | 2021-08-18 | 5 | 520 | 0.009615385 | Na | Ir | None | None | G-450 | 99.29313929 | 0.706860707 | 0 | 0 | 25 |  | 1 | 0 | 0 | 0 | 450 |  | 30 | 0 | 0 | 0 | 0 | 0.1 | 0 | 0 | 0 | 5 | 0.1 | 0 | 309
10.1016/j.electacta.2021.138885 | South Korea | Gwangju Inst Sci & Technol | ELECTROCHIMICA ACTA | 7.336 | 2021-08-18 | 5 | 520 | 0.009615385 | Na | Ir | None | None | G-500 | 99.29313929 | 0.706860707 | 0 | 0 | 25 |  | 1 | 0 | 0 | 0 | 500 |  | 30 | 0 | 0 | 0 | 0 | 0.1 | 0 | 0 | 0 | 5 | 0.1 | 0 | 346
10.32737/2221-8688-2019-1-9-15 | Russia | Natl Res Ctr | CHEMICAL PROBLEMS | 0 | 2019-04-10 | 10 | 1381 | 0.00724113 | Ti | Ir | None | None | Ir/Ti4O7 | 85.49618321 | 14.50381679 | 0 | 0 | 100 | 240 | 1 | 0 | 1 | 0 | 25 | 0 | 0 | 0 | 1 | 0 | 0 | 0.015286624 | 0.03566879 | 1 | 0 | 5 | 0.1 |  | 239
10.3390/catal9060549 | South Korea | Korea Res Inst Chem Technol | CATALYSTS | 4.501 | 2019-07-17 | 11 | 1283 | 0.008573655 | Si | Ru | None | None | SC RuO2 | 51.29411765 | 48.70588235 | 0 | 0 | 25 |  | 1 | 0 | 0 | 0 | 500 |  | 180 | 0 | 0 | 0 | 1 | 0.2 | 0 | 0 | 0 | 10 | 1 |  | 276
10.1039/d2se00701k | Peoples R China | South China Univ Technol | SUSTAINABLE ENERGY & FUELS | 6.813 | 2022-07-10 | 0 | 194 | 0 | S | Mn | Ir | None | 3%-Ir-MnO2 | 49.23857868 | 49.23857868 | 1.52284264 | 0 | 140 | 720 | 0 | 0 | 0 | 0 | 200 |  | 240 | 0 | 1 | 0 | 0 | 1 | 0.333 | 0 | 1 | 10 | 1 |  | 313
10.1039/d2se00701k | Peoples R China | South China Univ Technol | SUSTAINABLE ENERGY & FUELS | 6.813 | 2022-07-10 | 0 | 194 | 0 | S | Mn | Ir | None | 5%-Ir-MnO2 | 48.71794872 | 48.71794872 | 2.564102564 | 0 | 140 | 720 | 0 | 0 | 0 | 0 | 200 |  | 240 | 0 | 1 | 0 | 0 | 1 | 0.333 | 0 | 1 | 10 | 1 |  | 257
10.1039/d2se00701k | Peoples R China | South China Univ Technol | SUSTAINABLE ENERGY & FUELS | 6.813 | 2022-07-10 | 0 | 194 | 0 | S | Mn | Ir | None | 8%-Ir-MnO2 | 47.91666667 | 47.91666667 | 4.166666667 | 0 | 140 | 720 | 0 | 0 | 0 | 0 | 200 |  | 240 | 0 | 1 | 0 | 0 | 1 | 0.333 | 0 | 1 | 10 | 1 |  | 296
10.1016/j.cattod.2022.05.031 | Peoples R China | East China Univ Sci & Technol | CATALYSIS TODAY | 6.766 | 2022-12-12 | 1 | 39 | 0.025641026 | Ir | None | None | None | Ir NPs/C | 100 | 0 | 0 | 0 | 160 | 300 | 0 | 0 | 1 | 0 | 160 |  | 300 | 0 | 0 | 0 | 0 | 0.001345219 | 0.202475781 | 0 | 0 | 5 | 1 |  | 361
10.1016/j.cej.2022.138471 | South Korea | Jeonbuk Natl Univ | CHEMICAL ENGINEERING JOURNAL | 16.744 | 2022-10-12 | 4 | 100 | 0.04 | N | Co | None | None | Co3O4@rGO | 80 | 20 | 0 | 0 | 180 | 240 | 0 | 0 | 0 | 0 | 25 | 0 | 0 | 0 | 0 | 0 | 0 | 3 | 0 | 0 | 1 | 1 | 1 |  | 380
10.1016/j.cej.2022.138471 | South Korea | Jeonbuk Natl Univ | CHEMICAL ENGINEERING JOURNAL | 16.744 | 2022-10-12 | 4 | 100 | 0.04 | S | Co | None | None | Co3S4@rGO | 66.66666667 | 33.33333333 | 0 | 0 | 180 | 240 | 0 | 0 | 0 | 0 | 25 | 0 | 0 | 0 | 0 | 0 | 0 | 3 | 0 | 0 | 1 | 1 | 1 |  | 350
10.1016/j.apcatb.2021.120838 | Peoples R China | Jinan Univ | APPLIED CATALYSIS B-ENVIRONMENTAL | 24.319 | 2021-11-28 | 54 | 418 | 0.129186603 | Ru | None | None | None | Ru-RuO2@NPC | 100 | 0 | 0 | 0 | 150 | 360 | 0 | 0 | 0 | 0 | 800 |  | 120 | 0 | 1 | 0 | 0 | 0.070584 | 0.337416 | 0 | 1 | 10 | 1 |  | 170
10.1002/slct.202103472 | Peoples R China | Jiangsu Univ Sci & Technol | CHEMISTRYSELECT | 2.307 | 2022-03-03 | 1 | 323 | 0.003095975 | Rh | Cu | Au | None | Au@Rh3.8Cu | 69.93006993 | 17.48251748 | 12.58741259 | 0 | 240 | 180 | 1 | 0 | 1 | 0 | 25 | 0 | 0 | 0 | 1 | 0 | 0 | 0.254777 | 1.019108 | 0 | 0 | 10 | 1 |  | 420
10.1002/slct.202103472 | Peoples R China | Jiangsu Univ Sci & Technol | CHEMISTRYSELECT | 2.307 | 2022-03-03 | 1 | 323 | 0.003095975 | Rh | Cu | Au | None | Au@Rh3Cu | 63.55932203 | 21.18644068 | 15.25423729 | 0 | 240 | 180 | 1 | 0 | 1 | 0 | 25 | 0 | 0 | 0 | 1 | 0 | 0 | 0.254777 | 1.019108 | 0 | 0 | 10 | 1 |  | 415
10.1002/slct.202103472 | Peoples R China | Jiangsu Univ Sci & Technol | CHEMISTRYSELECT | 2.307 | 2022-03-03 | 1 | 323 | 0.003095975 | Rh | Cu | Au | None | Au@Rh2Cu | 53.76344086 | 26.88172043 | 19.35483871 | 0 | 240 | 180 | 1 | 0 | 1 | 0 | 25 | 0 | 0 | 0 | 1 | 0 | 0 | 0.254777 | 1.019108 | 0 | 0 | 10 | 1 |  | 460
10.1002/slct.202103472 | Peoples R China | Jiangsu Univ Sci & Technol | CHEMISTRYSELECT | 2.307 | 2022-03-03 | 1 | 323 | 0.003095975 | Rh | Au | None | None | Au@Rh3 | 80.64516129 | 19.35483871 | 0 | 0 | 240 | 180 | 1 | 0 | 1 | 0 | 25 | 0 | 0 | 0 | 1 | 0 | 0 | 0.254777 | 1.019108 | 0 | 0 | 10 | 1 |  | 470
10.1002/slct.202103472 | Peoples R China | Jiangsu Univ Sci & Technol | CHEMISTRYSELECT | 2.307 | 2022-03-03 | 1 | 323 | 0.003095975 | Rh | Cu | None | None | Rh1.3Cu | 75 | 25 | 0 | 0 | 240 | 180 | 1 | 0 | 1 | 0 | 25 | 0 | 0 | 0 | 1 | 0 | 0 | 0.254777 | 1.019108 | 0 | 0 | 10 | 1 |  | 430
10.1016/j.apsusc.2021.151840 | Peoples R China | East China Univ Sci & Technol | APPLIED SURFACE SCIENCE | 7.392 | 2021-12-22 | 2 | 394 | 0.005076142 | Ir | Lu | None | None | Lu2Ir2O7 | 50 | 50 | 0 | 0 | 200 | 720 | 0 | 0 | 0 | 0 | 600 |  | 720 | 0 | 0 | 0 | 0 | 0.2 | 0 | 0 | 1 | 10 | 0.1 |  | 352
10.1016/j.apsusc.2021.151840 | Peoples R China | East China Univ Sci & Technol | APPLIED SURFACE SCIENCE | 7.392 | 2021-12-22 | 2 | 394 | 0.005076142 | Ir | Lu | Zn | None | Lu1.8Zn0.2Ir2O7 | 50 | 45 | 5 | 0 | 200 | 720 | 0 | 0 | 0 | 0 | 600 |  | 720 | 0 | 0 | 0 | 0 | 0.2 | 0 | 0 | 1 | 10 | 0.1 |  | 337
10.1016/j.apsusc.2021.151840 | Peoples R China | East China Univ Sci & Technol | APPLIED SURFACE SCIENCE | 7.392 | 2021-12-22 | 2 | 394 | 0.005076142 | Ir | Pr | None | None | Pr2Ir2O7 | 50 | 50 | 0 | 0 | 200 | 720 | 0 | 0 | 0 | 0 | 600 |  | 720 | 0 | 0 | 0 | 0 | 0.2 | 0 | 0 | 1 | 10 | 0.1 |  | 369
10.1016/j.apsusc.2021.151840 | Peoples R China | East China Univ Sci & Technol | APPLIED SURFACE SCIENCE | 7.392 | 2021-12-22 | 2 | 394 | 0.005076142 | Ir | Pr | Zn | None | Pr1.8Zn0.2Ir2O7 | 50 | 45 | 5 | 0 | 200 | 720 | 0 | 0 | 0 | 0 | 600 |  | 720 | 0 | 0 | 0 | 0 | 0.2 | 0 | 0 | 1 | 10 | 0.1 |  | 344
10.1016/j.cattod.2022.01.015 | South Korea | Inst Integrated Technol | CATALYSIS TODAY | 6.562 | 2022-11-09 | 1 | 72 | 0.013888889 | Ti | Ir | None | None | IrOx/Ti4O7(1:9) | 90 | 10 | 0 | 0 | 120 | 300 | 1 | 0 | 1 | 0 | 25 | 0 | 0 | 0 | 0 | 0 | 0 | 0.01 | 0.121807787 | 1 | 0 | 5 | 0.1 |  | 389
10.1016/j.cattod.2022.01.015 | South Korea | Inst Integrated Technol | CATALYSIS TODAY | 6.562 | 2022-11-09 | 1 | 72 | 0.013888889 | Ti | Ir | None | None | IrOx/Ti4O7(3:7) | 70 | 30 | 0 | 0 | 120 | 300 | 1 | 0 | 1 | 0 | 25 | 0 | 0 | 0 | 0 | 0 | 0 | 0.01 | 0.031579797 | 1 | 0 | 5 | 0.1 |  | 325
10.1016/j.cattod.2022.01.015 | South Korea | Inst Integrated Technol | CATALYSIS TODAY | 6.562 | 2022-11-09 | 1 | 72 | 0.013888889 | Ir | Ti | None | None | IrOx/Ti4O7(5:5) | 50 | 50 | 0 | 0 | 120 | 300 | 1 | 0 | 1 | 0 | 25 | 0 | 0 | 0 | 0 | 0 | 0 | 0.01 | 0.013534199 | 1 | 0 | 5 | 0.1 |  | 301
10.1016/j.cattod.2022.01.015 | South Korea | Inst Integrated Technol | CATALYSIS TODAY | 6.562 | 2022-11-09 | 1 | 72 | 0.013888889 | Ir | Ti | None | None | IrOx/Ti4O7(7:3) | 70 | 30 | 0 | 0 | 120 | 300 | 1 | 0 | 1 | 0 | 25 | 0 | 0 | 0 | 0 | 0 | 0 | 0.01 | 0.005800371 | 1 | 0 | 5 | 0.1 |  | 288
10.1016/j.cattod.2022.01.015 | South Korea | Inst Integrated Technol | CATALYSIS TODAY | 6.562 | 2022-11-09 | 1 | 72 | 0.013888889 | Ir | Ti | None | None | IrOx/Ti4O7(9:1) | 90 | 10 | 0 | 0 | 120 | 300 | 1 | 0 | 1 | 0 | 25 | 0 | 0 | 0 | 0 | 0 | 0 | 0.01 | 0.0015038 | 1 | 0 | 5 | 0.1 |  | 285
10.1007/s12678-022-00798-4 | South Africa | Univ Western Cape | ELECTROCATALYSIS | 2.933 | 2023-01-15 | 0 | 5 | 0 | Ru | None | None | None | RuO2 | 100 | 0 | 0 | 0 | 25 | 30 | 1 | 0 | 0 | 0 | 350 |  | 120 | 0 | 0 | 0 | 1 | 0.6 | 0 | 0 | 0 | 2 | 1 |  | 193
10.1007/s12678-022-00798-4 | South Africa | Univ Western Cape | ELECTROCATALYSIS | 2.933 | 2023-01-15 | 0 | 5 | 0 | Ru | Ni | None | None | Ru0.95Ni0.05Ox | 95 | 5 | 0 | 0 | 25 | 30 | 1 | 0 | 0 | 0 | 350 |  | 120 | 0 | 0 | 0 | 1 | 0.6 | 0 | 0 | 0 | 2 | 1 |  | 203
10.1007/s12678-022-00798-4 | South Africa | Univ Western Cape | ELECTROCATALYSIS | 2.933 | 2023-01-15 | 0 | 5 | 0 | Ru | Ni | None | None | Ru0.9Ni0.1Ox | 90 | 10 | 0 | 0 | 25 | 30 | 1 | 0 | 0 | 0 | 350 |  | 120 | 0 | 0 | 0 | 1 | 0.6 | 0 | 0 | 0 | 2 | 1 |  | 189
10.1007/s12678-022-00798-4 | South Africa | Univ Western Cape | ELECTROCATALYSIS | 2.933 | 2023-01-15 | 0 | 5 | 0 | Ru | Ni | None | None | Ru0.85Ni0.15Ox | 85 | 15 | 0 | 0 | 25 | 30 | 1 | 0 | 0 | 0 | 350 |  | 120 | 0 | 0 | 0 | 1 | 0.6 | 0 | 0 | 0 | 2 | 1 |  | 193
10.1007/s12678-022-00798-4 | South Africa | Univ Western Cape | ELECTROCATALYSIS | 2.933 | 2023-01-15 | 0 | 5 | 0 | Ru | Ni | None | None | Ru0.8Ni0.2Ox | 80 | 20 | 0 | 0 | 25 | 30 | 1 | 0 | 0 | 0 | 350 |  | 120 | 0 | 0 | 0 | 1 | 0.6 | 0 | 0 | 0 | 2 | 1 |  | 193
10.1016/j.nanoen.2022.107960 | Peoples R China | Northwestern Polytech Univ | NANO ENERGY | 19.069 | 2022-12-31 | 1 | 20 | 0.05 | Ce | Ir | None | None | IrOx/CeO2-0.7 | 58.82352941 | 41.17647059 | 0 | 0 | 25 | 360 | 1 | 0 | 0 | 0 | 350 | 3 | 360 | 0 | 0 | 0 | 0 | 0.56 | 0 | 0 | 1 | 10 | 1 |  | 220
10.1016/j.nanoen.2022.107960 | Peoples R China | Northwestern Polytech Univ | NANO ENERGY | 19.069 | 2022-12-31 | 1 | 20 | 0.05 | Ce | Ir | None | None | IrOx/CeO2-0.6 | 62.5 | 37.5 | 0 | 0 | 25 | 360 | 1 | 0 | 0 | 0 | 350 | 3 | 360 | 0 | 0 | 0 | 0 | 0.56 | 0 | 0 | 1 | 10 | 1 |  | 220
10.1016/j.nanoen.2022.107960 | Peoples R China | Northwestern Polytech Univ | NANO ENERGY | 19.069 | 2022-12-31 | 1 | 20 | 0.05 | Ce | Ir | None | None | IrOx/CeO2-0.5 | 66.66666667 | 33.33333333 | 0 | 0 | 25 | 360 | 1 | 0 | 0 | 0 | 350 | 3 | 360 | 0 | 0 | 0 | 0 | 0.56 | 0 | 0 | 1 | 10 | 1 |  | 299
10.1016/j.nanoen.2022.107960 | Peoples R China | Northwestern Polytech Univ | NANO ENERGY | 19.069 | 2022-12-31 | 1 | 20 | 0.05 | Ir | None | None | None | c-IrOx | 100 | 0 | 0 | 0 | 25 | 360 | 1 | 0 | 0 | 0 | 350 | 3 | 360 | 0 | 0 | 0 | 0 | 0.56 | 0 | 0 | 1 | 10 | 1 |  | 290
10.1002/anie.202212341 | Peoples R China | Chinese Acad Sci | ANGEWANDTE CHEMIE-INTERNATIONAL EDITION | 16.823 | 2022-12-11 | 0 | 40 | 0 | Nb | Ir | None | None | Ir/Nb2O5-X | 79.35066045 | 20.64933955 | 0 | 0 | 160 | 180 | 1 | 0 | 1 | 0 | 300 |  | 300 | 0 | 0 | 0 | 0 | 0.178 | 0.178 | 0 | 0 | 5 | 1 | 0 | 266
10.1002/anie.202212341 | Peoples R China | Chinese Acad Sci | ANGEWANDTE CHEMIE-INTERNATIONAL EDITION | 16.823 | 2022-12-11 | 0 | 40 | 0 | Nb | Ir | None | None | Ir/Nb2O5-X-200 | 79.35066045 | 20.64933955 | 0 | 0 | 160 | 180 | 1 | 0 | 1 | 0 | 200 |  | 300 | 0 | 0 | 0 | 0 | 0.178 | 0.178 | 0 | 0 | 5 | 1 | 0 | 263
10.1002/anie.202212341 | Peoples R China | Chinese Acad Sci | ANGEWANDTE CHEMIE-INTERNATIONAL EDITION | 16.823 | 2022-12-11 | 0 | 40 | 0 | Nb | Ir | None | None | Ir/Nb2O5-X-300 | 79.35066045 | 20.64933955 | 0 | 0 | 160 | 180 | 1 | 0 | 1 | 0 | 300 |  | 300 | 0 | 0 | 0 | 0 | 0.178 | 0.178 | 0 | 0 | 5 | 1 | 0 | 269
10.1002/anie.202212341 | Peoples R China | Chinese Acad Sci | ANGEWANDTE CHEMIE-INTERNATIONAL EDITION | 16.823 | 2022-12-11 | 0 | 40 | 0 | Nb | Ir | None | None | Ir/Nb2O5-X-400 | 79.35066045 | 20.64933955 | 0 | 0 | 160 | 180 | 1 | 0 | 1 | 0 | 400 |  | 300 | 0 | 0 | 0 | 0 | 0.178 | 0.178 | 0 | 0 | 5 | 1 | 0 | 273
10.1039/D2QI02214A | Peoples R China | Sun Yat Sen Univ | INORGANIC CHEMISTRY FRONTIERS | 7.779 | 2022-12-27 | 0 | 24 | 0 | Ba | Ir | None | None | BaIrO3 | 50 | 50 | 0 | 0 | 25 | 30 | 1 | 0 | 0 | 1 | 1000 |  | 600 | 0 | 0 | 0 | 0 | 0.5 | 0 | 0 | 0 | 10 | 1 |  | 307
10.1039/D2QI02214A | Peoples R China | Sun Yat Sen Univ | INORGANIC CHEMISTRY FRONTIERS | 7.779 | 2022-12-27 | 0 | 24 | 0 | Sr | Ir | None | None | SrIrO3 | 50 | 50 | 0 | 0 | 25 | 30 | 1 | 0 | 0 | 1 | 1000 |  | 600 | 0 | 0 | 0 | 0 | 0.5 | 0 | 0 | 0 | 10 | 1 |  | 285
10.1021/acsanm.2c04000 | Germany | Forschungszentrum Julich GmbH | ACS APPLIED NANO MATERIALS | 6.14 | 2022-12-07 | 0 | 44 | 0 | Ir | Ni | None | None | Ir-Ni aerogel | 75 | 25 | 0 | 0 | 25 | 2880 | 0 | 1 | 0 | 0 | 25 | 0 | 0 | 0 | 0 | 0 | 0 | 0.0178 | 0.00356 | 0 | 0 | 5 | 1 | 1 | 365
10.1021/acssuschemeng.2c05377 | Peoples R China | Qingdao Univ Sci & Technol | ACS SUSTAINABLE CHEMISTRY & ENGINEERING | 9.224 | 2022-12-04 | 0 | 47 | 0 | Co | Ir | None | None | IrO2@Ir/Co3O4 | 72.97924865 | 27.02075135 | 0 | 0 | 50 | 30 | 1 | 0 | 0 | 0 | 450 |  | 240 | 0 | 0 | 0 | 0 | 0.2 | 0.2 | 0 | 0 | 5 | 0.1 |  | 284
10.1021/acssuschemeng.2c05377 | Peoples R China | Qingdao Univ Sci & Technol | ACS SUSTAINABLE CHEMISTRY & ENGINEERING | 9.224 | 2022-12-04 | 0 | 47 | 0 | Co | Ir | None | None | IrO2/Co3O4 | 72.97924865 | 27.02075135 | 0 | 0 | 50 | 30 | 1 | 0 | 0 | 0 | 650 |  | 240 | 0 | 0 | 0 | 0 | 0.2 | 0.2 | 0 | 0 | 5 | 0.1 |  | 334
10.1039/d2ta08066d | Peoples R China | Nanjing Normal Univ | JOURNAL OF MATERIALS CHEMISTRY A | 14.511 | 2022-12-17 | 0 | 34 | 0 | Ir | Ru | None | None | Ir0.5Ru0.5 | 50 | 50 | 0 | 0 | 195 | 60 | 1 | 0 | 1 | 0 | 25 | 0 | 0 | 0 | 0 | 0 | 1 | 0.03144 | 0.25152 | 0 | 0 | 5 | 1 | 0 | 219
10.1039/d2ta08066d | Peoples R China | Nanjing Normal Univ | JOURNAL OF MATERIALS CHEMISTRY A | 14.511 | 2022-12-17 | 0 | 34 | 0 | Ir | Ru | None | None | Ir0.75Ru0.25 | 75 | 25 | 0 | 0 | 195 | 60 | 1 | 0 | 1 | 0 | 25 | 0 | 0 | 0 | 0 | 0 | 1 | 0.03144 | 0.25152 | 0 | 0 | 5 | 1 | 0 | 268
10.1039/d2ta08066d | Peoples R China | Nanjing Normal Univ | JOURNAL OF MATERIALS CHEMISTRY A | 14.511 | 2022-12-17 | 0 | 34 | 0 | Ru | Ir | None | None | Ir0.25Ru0.75 | 75 | 25 | 0 | 0 | 195 | 60 | 1 | 0 | 1 | 0 | 25 | 0 | 0 | 0 | 0 | 0 | 1 | 0.03144 | 0.25152 | 0 | 0 | 5 | 1 | 0 | 260
10.1039/d2ta08066d | Peoples R China | Nanjing Normal Univ | JOURNAL OF MATERIALS CHEMISTRY A | 14.511 | 2022-12-17 | 0 | 34 | 0 | Ir | None | None | None | Ir | 100 | 0 | 0 | 0 | 195 | 60 | 1 | 0 | 1 | 0 | 25 | 0 | 0 | 0 | 0 | 0 | 1 | 0.03144 | 0.25152 | 0 | 0 | 5 | 1 | 0 | 273
10.1039/d2ta08066d | Peoples R China | Nanjing Normal Univ | JOURNAL OF MATERIALS CHEMISTRY A | 14.511 | 2022-12-17 | 0 | 34 | 0 | Ru | None | None | None | Ru | 100 | 0 | 0 | 0 | 195 | 60 | 1 | 0 | 1 | 0 | 25 | 0 | 0 | 0 | 0 | 0 | 1 | 0.03144 | 0.25152 | 0 | 0 | 5 | 1 | 0 | 168
10.1016/j.electacta.2022.141199 | Peoples R China | Tianjin Univ | ELECTROCHIMICA ACTA | 7.336 | 2022-10-05 | 0 | 107 | 0 | Co | Ir | None | None | Ir0.16Co0.84Ox | 76.0784264 | 23.9215736 | 0 | 0 | 25 | 240 | 1 | 1 | 0 | 0 | 400 |  | 360 | 0 | 0 | 0 | 0 | 0.2 | 0 | 0 | 0 | 2 | 0.1 |  | 262
10.1088/1674-1056/ac70b1 | Peoples R China | Soochow Univ | CHINESE PHYSICS B | 1.652 | 2022-11-27 | 0 | 54 | 0 | Ti | Ir | None | None | Ir/TiO2 | 61.53846154 | 38.46153846 | 0 | 0 | 160 | 180 | 1 | 0 | 1 | 0 | 25 | 0 | 0 | 0 | 0 | 0 | 0 | 0.18 | 0.12 | 1 | 0 | 5 | 1 | 0 | 324
10.1002/cctc.202201039 | Peoples R China | Shandong Univ Sci & Technol | CHEMCATCHEM | 5.501 | 2022-11-09 | 0 | 72 | 0 | F | Ti | Ir | None | Ir/F-TiO2 (1:5) | 75.47169811 | 15.09433962 | 9.433962264 | 0 | 160 | 180 | 1 | 0 | 1 | 0 | 25 | 0 | 0 | 0 | 0 | 0 | 0 | 0.18 | 0.12 | 1 | 0 | 5 | 1 | 0 | 316
10.1002/cctc.202201039 | Peoples R China | Shandong Univ Sci & Technol | CHEMCATCHEM | 5.501 | 2022-11-09 | 0 | 72 | 0 | F | Ti | Ir | None | Ir/F-TiO2 (1:10) | 86.02150538 | 8.602150538 | 5.376344086 | 0 | 160 | 180 | 1 | 0 | 1 | 0 | 25 | 0 | 0 | 0 | 0 | 0 | 0 | 0.18 | 0.12 | 1 | 0 | 5 | 1 | 0 | 272
10.1002/cctc.202201039 | Peoples R China | Shandong Univ Sci & Technol | CHEMCATCHEM | 5.501 | 2022-11-09 | 0 | 72 | 0 | F | Ti | Ir | None | Ir/F-TiO2 (1:15) | 90.22556391 | 6.015037594 | 3.759398496 | 0 | 160 | 180 | 1 | 0 | 1 | 0 | 25 | 0 | 0 | 0 | 0 | 0 | 0 | 0.18 | 0.12 | 1 | 0 | 5 | 1 | 0 | 280
10.1002/cctc.202201039 | Peoples R China | Shandong Univ Sci & Technol | CHEMCATCHEM | 5.501 | 2022-11-09 | 0 | 72 | 0 | F | Ti | Ir | None | Ir/F-TiO2 (1:20) | 92.48554913 | 4.624277457 | 2.89017341 | 0 | 160 | 180 | 1 | 0 | 1 | 0 | 25 | 0 | 0 | 0 | 0 | 0 | 0 | 0.18 | 0.12 | 1 | 0 | 5 | 1 | 0 | 293
10.1007/s12274-022-5240-3 | Peoples R China | Zhejiang Univ | NANO RESEARCH | 10.269 | 2022-10-22 | 0 | 90 | 0 | B | N | Ir | None | IrO2/h-BN | 47.94890796 | 47.94890796 | 4.102184082 | 0 | 200 | 1200 | 0 | 0 | 0 | 0 | 380 |  | 1440 | 0 | 0 | 0 | 0 | 0.08 | 0.12 | 1 | 0 | 10 | 1 |  | 313
10.1039/d2dt02781j | Peoples R China | Taiyuan Univ Technol | DALTON TRANSACTIONS | 4.569 | 2022-11-13 | 0 | 68 | 0 | Ru | None | None | None | RuO2/NH3-400 | 100 | 0 | 0 | 0 | 25 | 1440 | 1 | 0 | 0 | 0 | 400 |  | 120 | 0 | 0 | 0 | 0 | 1.32 | 1.68 | 0 | 1 | 2 | 1 | 0 | 186
10.1039/d2dt02781j | Peoples R China | Taiyuan Univ Technol | DALTON TRANSACTIONS | 4.569 | 2022-11-13 | 0 | 68 | 0 | Ru | None | None | None | RuO2/NH3-500 | 100 | 0 | 0 | 0 | 25 | 1440 | 1 | 0 | 0 | 0 | 500 |  | 120 | 0 | 0 | 0 | 0 | 1.32 | 1.68 | 0 | 1 | 2 | 1 | 0 | 332
10.1039/d2dt02781j | Peoples R China | Taiyuan Univ Technol | DALTON TRANSACTIONS | 4.569 | 2022-11-13 | 0 | 68 | 0 | Ru | None | None | None | RuO2/NH3-600 | 100 | 0 | 0 | 0 | 25 | 1440 | 1 | 0 | 0 | 0 | 600 |  | 120 | 0 | 0 | 0 | 0 | 1.32 | 1.68 | 0 | 1 | 2 | 1 | 0 | 340
10.1039/d2ra05374h | Peoples R China | Shandong Univ Sci & Technol | RSC ADVANCES | 4.036 | 2022-10-28 | 0 | 84 | 0 | Ca | Ir | None | None | Ca2IrO4 | 66.66666667 | 33.33333333 | 0 | 0 | 150 | 480 | 1 | 0 | 1 | 0 | 700 |  | 360 | 0 | 0 | 0 | 0 | 0.283 | 0 | 0 | 0 | 5 | 2 |  | 252
10.1021/acsenergylett.2c01683 | Peoples R China | Univ Sci & Technol China | ACS ENERGY LETTERS | 23.991 | 2022-11-26 | 0 | 55 | 0 | Ca | Ir | Y | None | 0.1Y | 66.66666667 | 30 | 3.333333333 | 0 | 150 | 480 | 1 | 0 | 1 | 0 | 700 |  | 360 | 0 | 0 | 0 | 0 | 0.283 | 0 | 0 | 0 | 5 | 2 |  | 262
10.1021/acsenergylett.2c01683 | Peoples R China | Univ Sci & Technol China | ACS ENERGY LETTERS | 23.991 | 2022-11-26 | 0 | 55 | 0 | Ca | Ir | Y | None | 0.2Y | 66.66666667 | 26.66666667 | 6.666666667 | 0 | 150 | 480 | 1 | 0 | 1 | 0 | 700 |  | 360 | 0 | 0 | 0 | 0 | 0.283 | 0 | 0 | 0 | 5 | 2 |  | 215
10.1021/acsenergylett.2c01683 | Peoples R China | Univ Sci & Technol China | ACS ENERGY LETTERS | 23.991 | 2022-11-26 | 0 | 55 | 0 | Ca | Ir | Y | None | 0.3Y | 66.66666667 | 23.33333333 | 10 | 0 | 150 | 480 | 1 | 0 | 1 | 0 | 700 |  | 360 | 0 | 0 | 0 | 0 | 0.283 | 0 | 0 | 0 | 5 | 2 |  | 281
10.1039/D2SC03640A | France | Univ Paris Cite | CHEMICAL SCIENCE | 9.969 | 2022-10-10 | 0 | 102 | 0 | Na | Ir | Cu | None | 450 | 90.81964878 | 4.752190925 | 4.428160295 | 0 | 25 | 60 | 1 | 0 | 1 | 0 | 450 | 15 | 15 | 0 | 0 | 0 | 0 | 0.08 | 0.16 | 0 | 0 | 10 | 0.1 |  | 260
10.1039/D2SC03640A | France | Univ Paris Cite | CHEMICAL SCIENCE | 9.969 | 2022-10-10 | 0 | 102 | 0 | Na | Ir | Cu | None | 500 | 90.81964878 | 4.752190925 | 4.428160295 | 0 | 25 | 60 | 1 | 0 | 1 | 0 | 500 | 15 | 15 | 0 | 0 | 0 | 0 | 0.08 | 0.16 | 0 | 0 | 10 | 0.1 |  | 274
10.1039/D2SC03640A | France | Univ Paris Cite | CHEMICAL SCIENCE | 9.969 | 2022-10-10 | 0 | 102 | 0 | Na | Ir | Cu | None | 550 | 90.81964878 | 4.752190925 | 4.428160295 | 0 | 25 | 60 | 1 | 0 | 1 | 0 | 600 | 15 | 15 | 0 | 0 | 0 | 0 | 0.08 | 0.16 | 0 | 0 | 10 | 0.1 |  | 289
10.1039/D2TA06066C | South Korea | Korea Inst Sci & Technol KIST | JOURNAL OF MATERIALS CHEMISTRY A | 14.511 | 2022-10-13 | 0 | 99 | 0 | Mn | Ru | None | None | (Mn0.94Ru0.06)O2 | 82.63473054 | 0 | 17.36526946 | 0 | 25 | 60 | 1 | 0 | 0 | 0 | 400 |  | 120 | 0 | 0 | 0 | 0 | 0.216 | 0 | 0 | 0 | 5 | 0.1 | 1 | 421
10.1039/D2TA06066C | South Korea | Korea Inst Sci & Technol KIST | JOURNAL OF MATERIALS CHEMISTRY A | 14.511 | 2022-10-13 | 0 | 99 | 0 | F | Mn | Ru | None | (Mn0.94Ru0.06)O2:5F | 93.21148653 | 5.609669814 | 1.178843657 | 0 | 25 | 60 | 1 | 0 | 0 | 0 | 400 |  | 120 | 0 | 0 | 0 | 0 | 0.216 | 0 | 0 | 0 | 5 | 0.1 | 1 | 257
10.1016/j.apsusc.2022.154727 | Peoples R China | Jilin Normal Univ | APPLIED SURFACE SCIENCE | 7.392 | 2022-10-13 | 0 | 99 | 0 | Sr | Ru | Ir | None | SrRu0.75Ir0.25O3 | 50 | 37.5 | 12.5 | 0 | 150 | 720 | 0 | 0 | 1 | 0 | 700 | 2 | 180 | 0 | 0 | 0 | 1 | 4.95148711 | 0 | 0 | 0 | 1 | 1 |  | 187
10.1016/j.apsusc.2022.154727 | Peoples R China | Jilin Normal Univ | APPLIED SURFACE SCIENCE | 7.392 | 2022-10-13 | 0 | 99 | 0 | Sr | Ru | Ir | None | SrRu0.5Ir0.5O3 | 50 | 25 | 25 | 0 | 150 | 720 | 0 | 0 | 1 | 0 | 700 | 2 | 180 | 0 | 0 | 0 | 1 | 4.95148711 | 0 | 0 | 0 | 1 | 1 |  | 185
10.1016/j.apsusc.2022.154727 | Peoples R China | Jilin Normal Univ | APPLIED SURFACE SCIENCE | 7.392 | 2022-10-13 | 0 | 99 | 0 | Sr | Ir | Ru | None | SrRu0.25Ir0.75O3 | 50 | 37.5 | 12.5 | 0 | 150 | 720 | 0 | 0 | 1 | 0 | 700 | 2 | 180 | 0 | 0 | 0 | 1 | 4.95148711 | 0 | 0 | 0 | 1 | 1 |  | 221
10.1016/j.apsusc.2022.154727 | Peoples R China | Jilin Normal Univ | APPLIED SURFACE SCIENCE | 7.392 | 2022-10-13 | 0 | 99 | 0 | Sr | Ru | None | None | SrRuO3 | 50 | 50 | 0 | 0 | 150 | 720 | 0 | 0 | 1 | 0 | 700 | 2 | 180 | 0 | 0 | 0 | 1 | 4.95148711 | 0 | 0 | 0 | 1 | 1 |  | 250
10.1016/j.apsusc.2022.154727 | Peoples R China | Jilin Normal Univ | APPLIED SURFACE SCIENCE | 7.392 | 2022-10-13 | 0 | 99 | 0 | Sr | Ir | None | None | SrIrO3 | 50 | 50 | 0 | 0 | 150 | 720 | 0 | 0 | 1 | 0 | 700 | 2 | 180 | 0 | 0 | 0 | 1 | 4.95148711 | 0 | 0 | 0 | 1 | 1 |  | 271
10.1039/d2ta05335g | Peoples R China | Sun Yat Sen Univ | JOURNAL OF MATERIALS CHEMISTRY A | 14.511 | 2022-09-21 | 0 | 121 | 0 | Mn | Ru | None | None | . RuOCl@MnOx | 93.07359307 | 6.926406926 | 0 | 0 | 25 | 30 | 1 | 0 | 0 | 0 | 210 |  | 10 | 0 | 0 | 0 | 0 | 0.23 | 0 | 0 | 1 | 5 | 1 |  | 228
10.1007/s12274-022-4807-3 | Peoples R China | Zhengzhou Univ | NANO RESEARCH | 10.269 | 2022-09-14 | 0 | 128 | 0 | Ir | None | None | None | IrO2/Ir | 100 | 0 | 0 | 0 | 60 | 30 | 1 | 0 | 0 | 0 | 400 |  | 120 | 0 | 0 | 0 | 0 | 0.8 | 1.6 | 0 | 1 | 5 | 0.1 |  | 357
10.1007/s12274-022-4807-3 | Peoples R China | Zhengzhou Univ | NANO RESEARCH | 10.269 | 2022-09-14 | 0 | 128 | 0 | Ir | Cr | None | None | E-IrO2/Ir | 80 | 20 | 0 | 0 | 60 | 30 | 1 | 0 | 0 | 0 | 400 |  | 120 | 0 | 0 | 0 | 0 | 0.8 | 1.6 | 0 | 1 | 5 | 0.1 |  | 295
10.1021/acs.nanolett.2c01777 | Peoples R China | Univ Sci & Technol China | NANO LETTERS | 12.262 | 2022-09-08 | 0 | 134 | 0 | Ca | Ir | None | None | Ca2-xIrO4 | 91.99101431 | 8.008985691 | 0 | 0 | 150 | 480 | 1 | 0 | 0 | 0 | 700 | 1.7 | 360 | 0 | 0 | 0 | 0 | 0.283 | 0 | 0 | 0 | 10 | 2 |  | 223
10.1016/j.apcatb.2022.121884 | Peoples R China | Chongqing Univ | APPLIED CATALYSIS B-ENVIRONMENTAL | 24.319 | 2022-09-23 | 0 | 119 | 0 | Pb | Ru | None | None | Pb 2 [Ru 2?x Pb x ]O 7?C??-350 | 51.6209332 | 48.3790668 | 0 | 0 | 40 | 180 | 1 | 0 | 0 | 0 | 350 |  | 480 | 0 | 0 | 0 | 1 | 0.3 | 0 | 0 | 0 | 5 | 0.1 | 1 | 173
10.1016/j.apcatb.2022.121884 | Peoples R China | Chongqing Univ | APPLIED CATALYSIS B-ENVIRONMENTAL | 24.319 | 2022-09-23 | 0 | 119 | 0 | Pb | Ru | None | None | Pb 2 [Ru 2?x Pb x ]O 7?C??-400 | 51.6209332 | 48.3790668 | 0 | 0 | 40 | 180 | 1 | 0 | 0 | 0 | 400 |  | 480 | 0 | 0 | 0 | 1 | 0.3 | 0 | 0 | 0 | 5 | 0.1 | 1 | 187
10.1016/j.apcatb.2022.121884 | Peoples R China | Chongqing Univ | APPLIED CATALYSIS B-ENVIRONMENTAL | 24.319 | 2022-09-23 | 0 | 119 | 0 | Pb | Ru | None | None | Pb 2 [Ru 2?x Pb x ]O 7?C??-450 | 51.6209332 | 48.3790668 | 0 | 0 | 40 | 180 | 1 | 0 | 0 | 0 | 450 |  | 480 | 0 | 0 | 0 | 1 | 0.3 | 0 | 0 | 0 | 5 | 0.1 | 1 | 202
10.1039/d2ra04624e | Japan | Kitami Inst Technol | RSC ADVANCES | 4.036 | 2022-09-01 | 0 | 141 | 0 | Ba | Ir | None | None | BaIrO3 | 50 | 50 | 0 | 0 | 25 | 30 | 1 | 0 | 0 | 1 | 1000 |  | 4380 | 0 | 0 | 0 | 0 | 0.25 | 0 | 0 | 0 | 10 | 1 | 1 | 320
10.1039/d2ra04624e | Japan | Kitami Inst Technol | RSC ADVANCES | 4.036 | 2022-09-01 | 0 | 141 | 0 | Ba | Ir | Mn | None | BaIr0.9Mn0.1O3 | 50 | 45 | 5 | 0 | 25 | 30 | 1 | 0 | 0 | 1 | 1000 |  | 4380 | 0 | 0 | 0 | 0 | 0.25 | 0 | 0 | 0 | 10 | 1 | 1 | 295
10.1039/d2ra04624e | Japan | Kitami Inst Technol | RSC ADVANCES | 4.036 | 2022-09-01 | 0 | 141 | 0 | Ba | Ir | Mn | None | BaIr0.8Mn0.2O3 | 50 | 40 | 10 | 0 | 25 | 30 | 1 | 0 | 0 | 1 | 1000 |  | 4380 | 0 | 0 | 0 | 0 | 0.25 | 0 | 0 | 0 | 10 | 1 | 1 | 286
10.1039/d2ra04624e | Japan | Kitami Inst Technol | RSC ADVANCES | 4.036 | 2022-09-01 | 0 | 141 | 0 | Ba | Ir | Mn | None | BaIr0.7Mn0.3O3 | 50 | 35 | 15 | 0 | 25 | 30 | 1 | 0 | 0 | 1 | 1000 |  | 4380 | 0 | 0 | 0 | 0 | 0.25 | 0 | 0 | 0 | 10 | 1 | 1 | 327
10.1016/j.nanoen.2022.107680 | Peoples R China | Univ Sci & Technol China | NANO ENERGY | 19.069 | 2022-10-03 | 1 | 109 | 0.009174312 | Sr | Cr | Ir | None | BCC-Cr-SrIrO3 | 84.64096829 | 11.82702577 | 3.532005939 | 0 | 150 | 720 | 1 | 0 | 0 | 0 | 700 | 1.7 | 360 | 0 | 0 | 0 | 0 | 0.34 | 0 | 0 | 0 | 10 | 1 |  | 217
10.1016/j.nanoen.2022.107680 | Peoples R China | Univ Sci & Technol China | NANO ENERGY | 19.069 | 2022-10-03 | 1 | 109 | 0.009174312 | Sr | Ir | None | None | BCC-SrIrO3 | 95.99423069 | 4.005769307 | 0 | 0 | 150 | 720 | 1 | 0 | 0 | 0 | 700 | 1.7 | 360 | 0 | 0 | 0 | 0 | 0.34 | 0 | 0 | 0 | 10 | 1 |  | 255
10.1016/j.nanoen.2022.107680 | Peoples R China | Univ Sci & Technol China | NANO ENERGY | 19.069 | 2022-10-03 | 1 | 109 | 0.009174312 | Sr | Ir | None | None | 3C-SrIrO3 | 94.10932938 | 5.890670623 | 0 | 0 | 150 | 720 | 1 | 0 | 0 | 0 | 700 | 1.7 | 360 | 0 | 0 | 0 | 0 | 0.34 | 0 | 0 | 0 | 10 | 1 |  | 276
10.1021/acssuschemeng.2c02684 | Peoples R China | Qingdao Univ Sci & Technol | ACS SUSTAINABLE CHEMISTRY & ENGINEERING | 9.224 | 2022-08-22 | 0 | 151 | 0 | Nd | Ir | None | None | Nd 6 Ir 2 O 13 -1000 | 66.66666667 | 33.33333333 | 0 | 0 | 25 | 30 | 1 | 0 | 0 | 1 | 1000 |  | 240 | 0 | 0 | 0 | 0 | 0.4 | 0 | 0 | 0 | 5 | 0.1 |  | 341
10.1021/acssuschemeng.2c02684 | Peoples R China | Qingdao Univ Sci & Technol | ACS SUSTAINABLE CHEMISTRY & ENGINEERING | 9.224 | 2022-08-22 | 0 | 151 | 0 | Nd | Ir | None | None | Nd 6 Ir 2 O 13 -1200 | 66.66666667 | 33.33333333 | 0 | 0 | 25 | 30 | 1 | 0 | 0 | 1 | 1200 |  | 240 | 0 | 0 | 0 | 0 | 0.4 | 0 | 0 | 0 | 5 | 0.1 |  | 291
10.1021/acssuschemeng.2c02684 | Peoples R China | Qingdao Univ Sci & Technol | ACS SUSTAINABLE CHEMISTRY & ENGINEERING | 9.224 | 2022-08-22 | 0 | 151 | 0 | Nd | Ir | None | None | Nd 6 Ir 2 O 13 -1400 | 66.66666667 | 33.33333333 | 0 | 0 | 25 | 30 | 1 | 0 | 0 | 1 | 1400 |  | 240 | 0 | 0 | 0 | 0 | 0.4 | 0 | 0 | 0 | 5 | 0.1 |  | 338
10.1021/acsanm.2c02760 | USA | Texas A&M Univ | ACS APPLIED NANO MATERIALS | 6.14 | 2022-08-07 | 1 | 166 | 0.006024096 | Ru | None | None | None | RuO2 | 100 | 0 | 0 | 0 | 130 | 180 | 0 | 0 | 0 | 0 | 450 | 10 | 30 | 0 | 0 | 0 | 0 | 0.025 | 0 | 0 | 0 | 10 | 0.1 |  | 298
10.1002/smtd.202200636 | Peoples R China | Sun Yat Sen Univ | SMALL METHODS | 15.367 | 2022-07-30 | 1 | 174 | 0.005747126 | Ru | None | None | None | RuO2 | 100 | 0 | 0 | 0 | 25 | 5760 | 0 | 0 | 1 | 0 | 500 |  | 60 | 0 | 0 | 0 | 0 | 0.2 | 0 | 0 | 0 | 5 | 1 | 1 | 237
10.1002/smtd.202200636 | Peoples R China | Sun Yat Sen Univ | SMALL METHODS | 15.367 | 2022-07-30 | 1 | 174 | 0.005747126 | Ru | Cr | None | None | Ru0.8Cr0.2O2 | 80 | 20 | 0 | 0 | 25 | 5760 | 0 | 0 | 1 | 0 | 500 |  | 60 | 0 | 0 | 0 | 0 | 0.2 | 0 | 0 | 0 | 5 | 1 | 1 | 209
10.1002/smtd.202200636 | Peoples R China | Sun Yat Sen Univ | SMALL METHODS | 15.367 | 2022-07-30 | 1 | 174 | 0.005747126 | Ru | Cr | None | None | Ru0.6Cr0.4O2 | 60 | 40 | 0 | 0 | 25 | 5760 | 0 | 0 | 1 | 0 | 500 |  | 60 | 0 | 0 | 0 | 0 | 0.2 | 0 | 0 | 0 | 5 | 1 | 1 | 195
10.1002/smtd.202200636 | Peoples R China | Sun Yat Sen Univ | SMALL METHODS | 15.367 | 2022-07-30 | 1 | 174 | 0.005747126 | Cr | Ru | None | None | Ru0.4Cr0.6O2 | 60 | 40 | 0 | 0 | 25 | 5760 | 0 | 0 | 1 | 0 | 500 |  | 60 | 0 | 0 | 0 | 0 | 0.2 | 0 | 0 | 0 | 5 | 1 | 1 | 205
10.1002/smtd.202200636 | Peoples R China | Sun Yat Sen Univ | SMALL METHODS | 15.367 | 2022-07-30 | 1 | 174 | 0.005747126 | Cr | Ru | None | None | Ru0.2Cr0.8O2 | 80 | 20 | 0 | 0 | 25 | 5760 | 0 | 0 | 1 | 0 | 500 |  | 60 | 0 | 0 | 0 | 0 | 0.2 | 0 | 0 | 0 | 5 | 1 | 1 | 235
10.1002/adma.202206351 | Peoples R China | Hefei National Research Center for Physical Sciences at the Microscale | Advanced materials (Deerfield Beach, Fla.) | 32.086 | 2023-01-09 | 0 | 11 | 0 | Ru | None | None | None | Ru@Ov-RuO2/C HMS | 100 | 0 | 0 | 0 | 25 | 30 | 1 | 0 | 0 | 0 | 200 |  | 180 | 0 | 0 | 0 | 0 | 0.28 | 0 | 0 | 0 | 5 | 1 |  | 176
10.1002/adma.202206351 | Peoples R China | Hefei National Research Center for Physical Sciences at the Microscale | Advanced materials (Deerfield Beach, Fla.) | 32.086 | 2023-01-09 | 0 | 11 | 0 | Ru | None | None | None | Ru@Ov-RuO2/C HMS | 100 | 0 | 0 | 0 | 25 | 30 | 1 | 0 | 0 | 0 | 200 |  | 180 | 0 | 0 | 0 | 0 | 0.28 | 0 | 0 | 0 | 5 | 0.1 |  | 191
10.1002/adma.202208539 | Peoples R China | State Key Laboratory of Inorganic Synthesis and Preparative Chemistry | Advanced materials (Deerfield Beach, Fla.) | 32.086 | 2023-01-03 | 0 | 17 | 0 | Sr | Ir | None | None | ??-SIO-1 | 98.41565704 | 1.584342964 | 0 | 0 | 180 | 720 | 0 | 0 | 1 | 0 | 500 | 3 | 360 | 0 | 0 | 0 | 1 | 0.21 | 0 | 0 | 0 | 1 | 0.1 |  | 200
10.1002/adma.202208539 | Peoples R China | State Key Laboratory of Inorganic Synthesis and Preparative Chemistry | Advanced materials (Deerfield Beach, Fla.) | 32.086 | 2023-01-03 | 0 | 17 | 0 | Sr | Ir | None | None | ??-SIO-2 | 93.95017794 | 6.049822064 | 0 | 0 | 180 | 720 | 0 | 0 | 1 | 0 | 500 | 3 | 360 | 0 | 0 | 0 | 1 | 0.21 | 0 | 0 | 0 | 1 | 0.1 |  | 248
10.1002/adma.202208539 | Peoples R China | State Key Laboratory of Inorganic Synthesis and Preparative Chemistry | Advanced materials (Deerfield Beach, Fla.) | 32.086 | 2023-01-03 | 0 | 17 | 0 | Sr | Ir | None | None | ??-SIO-3 | 88.59060403 | 11.40939597 | 0 | 0 | 180 | 720 | 0 | 0 | 1 | 0 | 500 | 3 | 360 | 0 | 0 | 0 | 1 | 0.21 | 0 | 0 | 0 | 1 | 0.1 |  | 270
10.1002/smll.202203365 | Peoples R China | Harbin Inst Technol | SMALL | 15.153 | 2022-09-18 | 0 | 124 | 0 | Ir | None | None | None | IrOx | 100 | 0 | 0 | 0 | 50 | 480 | 0 | 0 | 1 | 0 | 500 |  | 60 | 0 | 0 | 0 | 0 | 0.3 | 0 | 0 | 1 | 5 | 1 |  | 329
10.1002/smll.202203365 | Peoples R China | Harbin Inst Technol | SMALL | 15.153 | 2022-09-18 | 0 | 124 | 0 | Ir | W | None | None | Ir0.8W0.2Ox | 80 | 20 | 0 | 0 | 50 | 480 | 0 | 0 | 1 | 0 | 500 |  | 60 | 0 | 0 | 0 | 0 | 0.3 | 0 | 0 | 1 | 5 | 1 |  | 263
10.1002/smll.202203365 | Peoples R China | Harbin Inst Technol | SMALL | 15.153 | 2022-09-18 | 0 | 124 | 0 | Ir | Sn | None | None | Ir0.9Sn0,1Ox | 90 | 10 | 0 | 0 | 50 | 480 | 0 | 0 | 1 | 0 | 500 |  | 60 | 0 | 0 | 0 | 0 | 0.3 | 0 | 0 | 1 | 5 | 1 |  | 274
10.1002/smll.202203365 | Peoples R China | Harbin Inst Technol | SMALL | 15.153 | 2022-09-18 | 0 | 124 | 0 | Ir | W | Sn | None | Ir0.7W0.2Sn0.1Ox | 70 | 20 | 10 | 0 | 50 | 480 | 0 | 0 | 1 | 0 | 500 |  | 60 | 0 | 0 | 0 | 0 | 0.3 | 0 | 0 | 1 | 5 | 1 |  | 237
10.1002/smll.202203365 | Peoples R China | Harbin Inst Technol | SMALL | 15.153 | 2022-09-18 | 0 | 124 | 0 | Ir | W | Sn | None | Ir0.6W0.2Sn0.2Ox | 60 | 20 | 20 | 0 | 50 | 480 | 0 | 0 | 1 | 0 | 500 |  | 60 | 0 | 0 | 0 | 0 | 0.3 | 0 | 0 | 1 | 5 | 1 |  | 245
10.1038/s41467-022-35426-8 | Peoples R China | Shanghai Key Laboratory for R&D and Application of Metallic Functional Materials | Nature communications | 17.694 | 2022-12-16 | 0 | 35 | 0 | Na | Co | Ir | None | Ir-Co3O4 | 80.29239278 | 18.76914974 | 0.938457487 | 0 | 25 | 120 | 0 | 0 | 0 | 1 | 350 | 5 | 360 | 0 | 0 | 0 | 0 | 0.174 | 0 | 0 | 0 | 5 | 1 | 1 | 236
10.1038/s41467-022-35426-8 | Peoples R China | Shanghai Key Laboratory for R&D and Application of Metallic Functional Materials | Nature communications | 17.694 | 2022-12-16 | 0 | 35 | 0 | Na | Co | None | None | Co3O4 | 98.84470311 | 1.15529689 | 0 | 0 | 25 | 120 | 0 | 0 | 0 | 1 | 350 | 5 | 360 | 0 | 0 | 0 | 0 | 0.187 | 0 | 0 | 0 | 5 | 1 | 1 | 421
10.1038/s41563-022-01380-5 | USA | Rice Univ | NATURE MATERIALS | 47.656 | 2022-10-31 | 0 | 81 | 0 | Ru | Ni | None | None | Ni-RuO2 | 75 | 25 | 0 | 0 | 25 | 1080 | 1 | 0 | 0 | 0 | 450 |  | 180 | 0 | 0 | 0 | 1 | 0.306044834 | 0.085586189 | 0 | 0 | 5 | 0.1 |  | 214
10.1038/s41563-022-01380-5 | USA | Rice Univ | NATURE MATERIALS | 47.656 | 2022-10-31 | 0 | 81 | 0 | Ru | None | None | None | RuO2 | 75 | 25 | 0 | 0 | 25 | 1080 | 1 | 0 | 0 | 0 | 450 |  | 180 | 0 | 0 | 0 | 1 | 0.306044834 | 0.085586189 | 0 | 0 | 5 | 0.1 |  | 227
0st batch experiments | Hong Kong | HKUST | EXP | 0 | 2022-12-16 | 0 | 0 | 0 | Ru | None | None | None | Ru#1 | 100 | 0 | 0 | 0 | 25 | 1440 | 1 | 0 | 1 | 0 | 400 | 5 | 120 | 0 | 0 | 0 | 0 | 0.5 | 0 | 0 | 0 | 5 | 1 | 1 | 209
0st batch experiments | Hong Kong | HKUST | EXP | 0 | 2022-12-16 | 0 | 0 | 0 | Ru | None | None | None | Ru#2 | 100 | 0 | 0 | 0 | 25 | 1440 | 1 | 0 | 1 | 0 | 500 | 5 | 120 | 0 | 0 | 0 | 0 | 0.5 | 0 | 0 | 0 | 5 | 1 | 1 | 215
0st batch experiments | Hong Kong | HKUST | EXP | 0 | 2022-12-16 | 0 | 0 | 0 | Ru | None | None | None | Ru#3 | 100 | 0 | 0 | 0 | 25 | 1440 | 1 | 0 | 1 | 0 | 600 | 5 | 120 | 0 | 0 | 0 | 0 | 0.5 | 0 | 0 | 0 | 5 | 1 | 1 | 222
0st batch experiments | Hong Kong | HKUST | EXP | 0 | 2022-12-16 | 0 | 0 | 0 | Ru | None | None | None | Ru#4 | 100 | 0 | 0 | 0 | 25 | 1440 | 1 | 0 | 1 | 0 | 700 | 5 | 120 | 0 | 0 | 0 | 0 | 0.5 | 0 | 0 | 0 | 5 | 1 | 1 | 258
1st batch experiments | Hong Kong | HKUST | EXP | 0 | 2023-01-23 | 0 | 0 | 0 | Ru | Ba | Na | Zn | B1_BEST_400_#1_High_Quality | 50 | 25 | 19 | 6 | 25 | 1320 | 1 | 0 | 0 | 1 | 400 | 1.67 | 120 | 0 | 0 | 0 | 0 | 0.5 | 0 | 0 | 0 | 5 | 1 | 1 | 318
1st batch experiments | Hong Kong | HKUST | EXP | 0 | 2023-01-23 | 0 | 0 | 0 | Ru | Ag | Na | La | B1_VARIANCE_400_#2_High_Quality | 36 | 33 | 30 | 1 | 25 | 1440 | 1 | 0 | 0 | 1 | 400 | 1.67 | 120 | 0 | 0 | 0 | 0 | 0.5 | 0 | 0 | 0 | 5 | 1 | 1 | 337
1st batch experiments | Hong Kong | HKUST | EXP | 0 | 2023-01-23 | 0 | 0 | 0 | Ru | Zn | K | Sr | B1_VARIANCE_400_#3_High_Quality | 51 | 24 | 17 | 8 | 45 | 1080 | 1 | 0 | 0 | 1 | 400 | 1.67 | 120 | 0 | 0 | 0 | 0 | 0.5 | 0 | 0 | 0 | 5 | 1 | 1 | 223
1st batch experiments | Hong Kong | HKUST | EXP | 0 | 2023-01-23 | 0 | 0 | 0 | Ru | Pr | Al | Au | B1_VARIANCE_400_#4_Full | 40 | 38 | 17 | 5 | 38 | 1440 | 1 | 0 | 0 | 1 | 400 | 1.67 | 120 | 0 | 0 | 0 | 1 | 0.5 | 0 | 0 | 0 | 5 | 1 | 1 | 323
1st batch experiments | Hong Kong | HKUST | EXP | 0 | 2023-01-23 | 0 | 0 | 0 | Ru | Nb | Al | Au | B1_VARIANCE_400_#5_Full | 46 | 27 | 19 | 8 | 75 | 1020 | 1 | 0 | 0 | 0 | 400 | 1.67 | 120 | 0 | 0 | 0 | 0 | 0.5 | 0 | 0 | 0 | 5 | 1 | 1 | 342
1st batch experiments | Hong Kong | HKUST | EXP | 0 | 2023-01-23 | 0 | 0 | 0 | Cr | Li | Ir | Al | B1_VARIANCE_400_#6_Full | 43 | 27 | 20 | 1 | 28 | 1110 | 1 | 0 | 1 | 0 | 400 | 1.67 | 120 | 0 | 0 | 0 | 0 | 0.5 | 0 | 0 | 0 | 5 | 1 | 1 | 277
1st batch experiments | Hong Kong | HKUST | EXP | 0 | 2023-01-23 | 0 | 0 | 0 | Ru | Sr | K | Mo | B1_BEST_400_#7_High_Quality | 47 | 29 | 19 | 5 | 32 | 1440 | 1 | 0 | 1 | 0 | 400 | 1.67 | 120 | 0 | 0 | 0 | 1 | 0.5 | 0 | 0 | 0 | 5 | 1 | 1 | 263
1st batch experiments | Hong Kong | HKUST | EXP | 0 | 2023-01-23 | 0 | 0 | 0 | Ru | Sr | Na | Ta | B1_BEST_400_#8_High_Quality | 43 | 28 | 23 | 6 | 41 | 1120 | 1 | 0 | 1 | 0 | 400 | 1.67 | 120 | 0 | 0 | 0 | 1 | 0.5 | 0 | 0 | 0 | 5 | 1 | 1 | 223
1st batch experiments | Hong Kong | HKUST | EXP | 0 | 2023-01-23 | 0 | 0 | 0 | Ru | Sr | Na | Re | B1_BEST_400_#9_Full | 46 | 30 | 19 | 5 | 51 | 890 | 1 | 0 | 0 | 0 | 400 | 1.67 | 120 | 0 | 0 | 0 | 1 | 0.5 | 0 | 0 | 0 | 5 | 1 | 1 | 206
1st batch experiments | Hong Kong | HKUST | EXP | 0 | 2023-01-23 | 0 | 0 | 0 | Ru | Sr | Li | Ba | B1_BEST_400_#10_Full | 40 | 31 | 21 | 8 | 27 | 780 | 1 | 0 | 0 | 0 | 400 | 1.67 | 120 | 0 | 0 | 0 | 0 | 0.5 | 0 | 0 | 0 | 5 | 1 | 1 | 234
1st batch experiments | Hong Kong | HKUST | EXP | 0 | 2023-01-23 | 0 | 0 | 0 | Ru | Sr | Li | Ca | B1_BEST_500_#1_High_Quality | 45 | 30 | 18 | 7 | 32 | 1440 | 1 | 0 | 1 | 0 | 500 | 1.67 | 120 | 0 | 0 | 0 | 1 | 0.5 | 0 | 0 | 0 | 5 | 1 | 1 | 237
1st batch experiments | Hong Kong | HKUST | EXP | 0 | 2023-01-23 | 0 | 0 | 0 | Ru | In | Sr | Nd | B1_VARIANCE_500_#2_Full | 46 | 30 | 18 | 6 | 34 | 1320 | 1 | 0 | 0 | 1 | 500 | 1.67 | 120 | 0 | 0 | 0 | 1 | 0.5 | 0 | 0 | 0 | 5 | 1 | 1 | 226
1st batch experiments | Hong Kong | HKUST | EXP | 0 | 2023-01-23 | 0 | 0 | 0 | Ru | Sr | K | Li | B1_BEST_500_#3_Full | 46 | 27 | 18 | 9 | 41 | 1230 | 1 | 0 | 0 | 0 | 500 | 1.67 | 120 | 0 | 0 | 0 | 0 | 0.5 | 0 | 0 | 0 | 5 | 1 | 1 | 208
1st batch experiments | Hong Kong | HKUST | EXP | 0 | 2023-01-23 | 0 | 0 | 0 | Ru | Mo | Na | Ir | B1_VARIANCE_500_#4_High_Quality | 43 | 28 | 17 | 12 | 29 | 1440 | 1 | 0 | 0 | 1 | 500 | 1.67 | 120 | 0 | 0 | 0 | 0 | 0.5 | 0 | 0 | 0 | 5 | 1 | 1 | 391
1st batch experiments | Hong Kong | HKUST | EXP | 0 | 2023-01-23 | 0 | 0 | 0 | Ru | In | K | Nd | B1_VARIANCE_500_#5_Full | 46 | 30 | 18 | 6 | 34 | 1170 | 1 | 0 | 0 | 1 | 500 | 1.67 | 120 | 0 | 0 | 0 | 0 | 0.5 | 0 | 0 | 0 | 5 | 1 | 1 | 253
1st batch experiments | Hong Kong | HKUST | EXP | 0 | 2023-01-23 | 0 | 0 | 0 | Ru | Sr | K | Ti | B1_VARIANCE_BEST_500_#6_Full | 52 | 33 | 13 | 2 | 39 | 1350 | 1 | 0 | 1 | 0 | 500 | 1.67 | 120 | 0 | 0 | 0 | 0 | 0.5 | 0 | 0 | 0 | 5 | 1 | 1 | 237
1st batch experiments | Hong Kong | HKUST | EXP | 0 | 2023-01-23 | 0 | 0 | 0 | Ru | Pr | K | W | B1_VARIANCE_500_#7_High_Quality | 43 | 30 | 19 | 8 | 35 | 750 | 1 | 0 | 0 | 1 | 500 | 1.67 | 120 | 0 | 0 | 0 | 1 | 0.5 | 0 | 0 | 0 | 5 | 1 | 1 | 217
1st batch experiments | Hong Kong | HKUST | EXP | 0 | 2023-01-23 | 0 | 0 | 0 | Ru | Sr | Ce | Zr | B1_BEST_500_#8_High_Quality | 48 | 32 | 19 | 1 | 44 | 1170 | 1 | 0 | 1 | 0 | 500 | 1.67 | 120 | 0 | 0 | 0 | 1 | 0.5 | 0 | 0 | 0 | 5 | 1 | 1 | 218
1st batch experiments | Hong Kong | HKUST | EXP | 0 | 2023-01-23 | 0 | 0 | 0 | Ru | Ba | K | Sn | B1_BEST_500_#9_Full | 42 | 35 | 17 | 6 | 27 | 1410 | 1 | 0 | 0 | 1 | 500 | 1.67 | 120 | 0 | 0 | 0 | 0 | 0.5 | 0 | 0 | 0 | 5 | 1 | 1 | 343
1st batch experiments | Hong Kong | HKUST | EXP | 0 | 2023-01-23 | 0 | 0 | 0 | Ru | Zn | K | In | B1_BEST_500_#10_High_Quality | 42 | 32 | 19 | 7 | 30 | 930 | 1 | 0 | 1 | 0 | 500 | 1.67 | 120 | 0 | 0 | 0 | 1 | 0.5 | 0 | 0 | 0 | 5 | 1 | 1 | 240
1st batch experiments | Hong Kong | HKUST | EXP | 0 | 2023-01-23 | 0 | 0 | 0 | Ru | In | K | Gd | B1_VARIANCE_500_#11_Full | 47 | 30 | 19 | 4 | 27 | 1020 | 1 | 0 | 1 | 0 | 500 | 1.67 | 120 | 0 | 0 | 0 | 0 | 0.5 | 0 | 0 | 0 | 5 | 1 | 1 | 242
1st batch experiments | Hong Kong | HKUST | EXP | 0 | 2023-01-23 | 0 | 0 | 0 | Ru | Cr | K | Re | B1_VARIANCE_500_#12_High_Quality | 47 | 27 | 19 | 7 | 26 | 1030 | 1 | 0 | 0 | 0 | 500 | 1.67 | 120 | 0 | 0 | 0 | 0 | 0.5 | 0 | 0 | 0 | 5 | 1 | 1 | 250
1st batch experiments | Hong Kong | HKUST | EXP | 0 | 2023-01-23 | 0 | 0 | 0 | Ru | Cr | K | Sm | B1_VARIANCE_500_#13_High_Quality | 50 | 26 | 19 | 5 | 33 | 970 | 1 | 0 | 1 | 0 | 500 | 1.67 | 120 | 0 | 0 | 0 | 0 | 0.5 | 0 | 0 | 0 | 5 | 1 | 1 | 239
1st batch experiments | Hong Kong | HKUST | EXP | 0 | 2023-01-23 | 0 | 0 | 0 | Ru | Mn | K | W | B1_BEST_500_#14_High_Quality | 48 | 28 | 20 | 4 | 41 | 1310 | 1 | 0 | 0 | 0 | 500 | 1.67 | 120 | 0 | 0 | 0 | 0 | 0.5 | 0 | 0 | 0 | 5 | 1 | 1 | 208
1st batch experiments | Hong Kong | HKUST | EXP | 0 | 2023-01-23 | 0 | 0 | 0 | Ru | Ba | K | La | B1_BEST_500_#15_Full | 42 | 31 | 16 | 11 | 56 | 1380 | 1 | 0 | 0 | 0 | 500 | 1.67 | 120 | 0 | 0 | 0 | 1 | 0.5 | 0 | 0 | 0 | 5 | 1 | 1 | 254
1st batch experiments | Hong Kong | HKUST | EXP | 0 | 2023-01-23 | 0 | 0 | 0 | Ru | Sr | K | W | B1_BEST_500_#16_High_Quality | 42 | 28 | 20 | 10 | 47 | 1120 | 1 | 0 | 0 | 0 | 500 | 1.67 | 120 | 0 | 0 | 0 | 1 | 0.5 | 0 | 0 | 0 | 5 | 1 | 1 | 227
1st batch experiments | Hong Kong | HKUST | EXP | 0 | 2023-01-23 | 0 | 0 | 0 | Ru | Sr | K | Er | B1_BEST_500_#17_High_Quality | 47 | 29 | 17 | 7 | 25 | 1130 | 1 | 0 | 1 | 0 | 500 | 1.67 | 120 | 0 | 0 | 0 | 1 | 0.5 | 0 | 0 | 0 | 5 | 1 | 1 | 235
1st batch experiments | Hong Kong | HKUST | EXP | 0 | 2023-01-23 | 0 | 0 | 0 | Ru | Ba | K | Ir | B1_VARIANCE_500_#18_Full | 47 | 26 | 20 | 7 | 26 | 1210 | 1 | 0 | 1 | 0 | 500 | 1.67 | 120 | 0 | 0 | 0 | 1 | 0.5 | 0 | 0 | 0 | 5 | 1 | 1 | 282
1st batch experiments | Hong Kong | HKUST | EXP | 0 | 2023-01-23 | 0 | 0 | 0 | Ru | Ba | K | Sn | B1_VARIANCE_500_#19_Full | 44 | 37 | 12 | 7 | 31 | 1050 | 1 | 0 | 1 | 0 | 500 | 1.67 | 120 | 0 | 0 | 0 | 1 | 0.5 | 0 | 0 | 0 | 5 | 1 | 1 | 318
1st batch experiments | Hong Kong | HKUST | EXP | 0 | 2023-01-23 | 0 | 0 | 0 | Ru | Sr | K | Er | B1_BEST_500_#20_High_Quality | 44 | 29 | 19 | 8 | 29 | 1090 | 1 | 0 | 0 | 0 | 500 | 1.67 | 120 | 0 | 0 | 0 | 1 | 0.5 | 0 | 0 | 0 | 5 | 1 | 1 | 226
1st batch experiments | Hong Kong | HKUST | EXP | 0 | 2023-01-23 | 0 | 0 | 0 | Ru | Sr | K | W | B1_BEST_500_#21_High_Quality | 44 | 31 | 16 | 9 | 42 | 920 | 1 | 0 | 1 | 0 | 500 | 1.67 | 120 | 0 | 0 | 0 | 1 | 0.5 | 0 | 0 | 0 | 5 | 1 | 1 | 221
1st batch experiments | Hong Kong | HKUST | EXP | 0 | 2023-01-23 | 0 | 0 | 0 | Ir | Ca | Ni | F | B1_VARIANCE_500_#22_Full | 44 | 39 | 9 | 8 | 48 | 770 | 1 | 0 | 0 | 0 | 500 | 1.67 | 120 | 0 | 0 | 0 | 1 | 0.5 | 0 | 0 | 0 | 5 | 1 | 1 | 269
1st batch experiments | Hong Kong | HKUST | EXP | 0 | 2023-01-23 | 0 | 0 | 0 | Ir | Pd | Mo | F | B1_VARIANCE_500_#23_Full | 45 | 30 | 15 | 10 | 37 | 750 | 1 | 0 | 1 | 0 | 500 | 1.67 | 120 | 0 | 0 | 0 | 0 | 0.5 | 0 | 0 | 0 | 5 | 1 | 1 | 380
1st batch experiments | Hong Kong | HKUST | EXP | 0 | 2023-01-23 | 0 | 0 | 0 | Ir | Pd | Ru | N | B1_VARIANCE_500_#24_Full | 41 | 39 | 14 | 6 | 52 | 1440 | 1 | 0 | 1 | 0 | 500 | 1.67 | 120 | 0 | 0 | 0 | 1 | 0.5 | 0 | 0 | 0 | 5 | 1 | 1 | 249
2nd batch experiments | Hong Kong | HKUST | EXP | 0 | 2023-02-09 | 0 | 0 | 0 | K | Ru | Ir | Sr | B2_VARIANCE_400#1_Full | 44 | 39 | 10 | 7 | 49 | 1440 | 1 | 0 | 0 | 0 | 400 | 1.67 | 120 | 0 | 0 | 0 | 1 | 0.5 | 0 | 0 | 0 | 5 | 1 | 1 | 262
2nd batch experiments | Hong Kong | HKUST | EXP | 0 | 2023-02-09 | 0 | 0 | 0 | Ca | Ru | Ir | Ti | B2_VARIANCE_400#2_High_Quality | 48 | 48 | 3 | 1 | 60 | 920 | 1 | 0 | 1 | 0 | 400 | 1.67 | 120 | 0 | 0 | 0 | 1 | 0.5 | 0 | 0 | 0 | 5 | 1 | 1 | 205
2nd batch experiments | Hong Kong | HKUST | EXP | 0 | 2023-02-09 | 0 | 0 | 0 | K | Ru | Ir | Zr | B2_VARIANCE_400#3_Full | 45 | 40 | 13 | 2 | 39 | 1440 | 1 | 0 | 0 | 0 | 400 | 1.67 | 120 | 0 | 0 | 0 | 0 | 0.5 | 0 | 0 | 0 | 5 | 1 | 1 | 271
2nd batch experiments | Hong Kong | HKUST | EXP | 0 | 2023-02-09 | 0 | 0 | 0 | Ru | Sr | Ta | Li | B2_BEST_400#4_Full | 47 | 27 | 16 | 10 | 41 | 850 | 1 | 0 | 0 | 0 | 400 | 1.67 | 120 | 0 | 0 | 0 | 1 | 0.5 | 0 | 0 | 0 | 5 | 1 | 1 | 202
2nd batch experiments | Hong Kong | HKUST | EXP | 0 | 2023-02-09 | 0 | 0 | 0 | Ru | Mn | Gd | Ti | B2_VARIANCE_400#5_High_Quality | 45 | 29 | 21 | 5 | 34 | 730 | 1 | 0 | 0 | 0 | 400 | 1.67 | 120 | 0 | 0 | 0 | 0 | 0.5 | 0 | 0 | 0 | 5 | 1 | 1 | 225
2nd batch experiments | Hong Kong | HKUST | EXP | 0 | 2023-02-09 | 0 | 0 | 0 | K | Ru | Ag | Mo | B2_VARIANCE_400#6_High_Quality | 44 | 42 | 10 | 4 | 60 | 1440 | 1 | 0 | 0 | 0 | 400 | 1.67 | 120 | 0 | 0 | 0 | 1 | 0.5 | 0 | 0 | 0 | 5 | 1 | 1 | 350
2nd batch experiments | Hong Kong | HKUST | EXP | 0 | 2023-02-09 | 0 | 0 | 0 | Ru | Sr | Ir | Li | B2_BEST_400#7_Full | 51 | 27 | 16 | 6 | 42 | 830 | 1 | 0 | 1 | 0 | 400 | 1.67 | 120 | 0 | 0 | 0 | 1 | 0.5 | 0 | 0 | 0 | 5 | 1 | 1 | 187
2nd batch experiments | Hong Kong | HKUST | EXP | 0 | 2023-02-09 | 0 | 0 | 0 | K | Ru | Ir | Li | B2_BEST_400#8_Full | 46 | 44 | 7 | 3 | 60 | 1440 | 1 | 0 | 1 | 0 | 400 | 1.67 | 120 | 0 | 0 | 0 | 1 | 0.5 | 0 | 0 | 0 | 5 | 1 | 1 | 208
2nd batch experiments | Hong Kong | HKUST | EXP | 0 | 2023-02-09 | 0 | 0 | 0 | Li | Ru | Ir | Ta | B2_VARIANCE_400#9_High_Quality | 43 | 43 | 13 | 1 | 48 | 1290 | 1 | 0 | 0 | 0 | 400 | 1.67 | 120 | 0 | 0 | 0 | 1 | 0.5 | 0 | 0 | 0 | 5 | 1 | 1 | 221
2nd batch experiments | Hong Kong | HKUST | EXP | 0 | 2023-02-09 | 0 | 0 | 0 | K | Ru | Ir | Pr | B2_BEST_400#10_Full | 45 | 30 | 21 | 4 | 60 | 770 | 1 | 0 | 0 | 0 | 400 | 1.67 | 120 | 0 | 0 | 0 | 1 | 0.5 | 0 | 0 | 0 | 5 | 1 | 1 | 251
2nd batch experiments | Hong Kong | HKUST | EXP | 0 | 2023-02-09 | 0 | 0 | 0 | K | Ru | Ir | W | B2_BEST_400#11_Full | 46 | 28 | 20 | 6 | 44 | 840 | 1 | 0 | 0 | 0 | 400 | 1.67 | 120 | 0 | 0 | 0 | 1 | 0.5 | 0 | 0 | 0 | 5 | 1 | 1 | 270
2nd batch experiments | Hong Kong | HKUST | EXP | 0 | 2023-02-09 | 0 | 0 | 0 | K | Ru | Ir | Ce | B2_BEST_400#12_Full | 44 | 39 | 13 | 4 | 60 | 750 | 1 | 0 | 0 | 0 | 400 | 1.67 | 120 | 0 | 0 | 0 | 1 | 0.5 | 0 | 0 | 0 | 5 | 1 | 1 | 281
2nd batch experiments | Hong Kong | HKUST | EXP | 0 | 2023-02-09 | 0 | 0 | 0 | K | Ru | Ir | Re | B2_BEST_400#13_High_Quality | 47 | 39 | 10 | 4 | 53 | 630 | 1 | 0 | 0 | 0 | 400 | 1.67 | 120 | 0 | 0 | 0 | 1 | 0.5 | 0 | 0 | 0 | 5 | 1 | 1 | 233
2nd batch experiments | Hong Kong | HKUST | EXP | 0 | 2023-02-09 | 0 | 0 | 0 | K | Ru | Ir | Nd | B2_BEST_400#14_High_Quality | 40 | 39 | 13 | 8 | 38 | 650 | 1 | 0 | 0 | 0 | 400 | 1.67 | 120 | 0 | 0 | 0 | 1 | 0.5 | 0 | 0 | 0 | 5 | 1 | 1 | 218
2nd batch experiments | Hong Kong | HKUST | EXP | 0 | 2023-02-09 | 0 | 0 | 0 | K | Ru | Ir | Er | B2_BEST_400#15_High_Quality | 54 | 23 | 15 | 8 | 60 | 670 | 1 | 0 | 0 | 0 | 400 | 1.67 | 120 | 0 | 0 | 0 | 0 | 0.5 | 0 | 0 | 0 | 5 | 1 | 1 | 296
2nd batch experiments | Hong Kong | HKUST | EXP | 0 | 2023-02-09 | 0 | 0 | 0 | K | Ru | Ir | Gd | B2_BEST_400#16_High_Quality | 45 | 41 | 10 | 4 | 36 | 660 | 1 | 0 | 0 | 0 | 400 | 1.67 | 120 | 0 | 0 | 0 | 1 | 0.5 | 0 | 0 | 0 | 5 | 1 | 1 | 253
2nd batch experiments | Hong Kong | HKUST | EXP | 0 | 2023-02-09 | 0 | 0 | 0 | K | Ru | Ir | Ta | B2_BEST_400#17_High_Quality | 60 | 25 | 10 | 5 | 30 | 750 | 1 | 0 | 0 | 0 | 400 | 1.67 | 120 | 0 | 0 | 0 | 1 | 0.5 | 0 | 0 | 0 | 5 | 1 | 1 | 250
2nd batch experiments | Hong Kong | HKUST | EXP | 0 | 2023-02-09 | 0 | 0 | 0 | K | Ru | Ir | In | B2_BEST_400#18_Full | 51 | 25 | 17 | 7 | 59 | 890 | 1 | 0 | 0 | 0 | 400 | 1.67 | 120 | 0 | 0 | 0 | 1 | 0.5 | 0 | 0 | 0 | 5 | 1 | 1 | 272
2nd batch experiments | Hong Kong | HKUST | EXP | 0 | 2023-02-09 | 0 | 0 | 0 | K | Ru | Ir | Li | B2_BEST_400#19_Full | 39 | 35 | 19 | 7 | 46 | 820 | 1 | 0 | 1 | 0 | 400 | 1.67 | 120 | 0 | 0 | 0 | 1 | 0.5 | 0 | 0 | 0 | 5 | 1 | 1 | 241
2nd batch experiments | Hong Kong | HKUST | EXP | 0 | 2023-02-09 | 0 | 0 | 0 | K | Ru | Ir | Sm | B2_BEST_400#20_High_Quality | 39 | 39 | 11 | 11 | 60 | 1440 | 1 | 0 | 0 | 1 | 400 | 1.67 | 120 | 0 | 0 | 0 | 1 | 0.5 | 0 | 0 | 0 | 5 | 1 | 1 | 274
2nd batch experiments | Hong Kong | HKUST | EXP | 0 | 2023-02-09 | 0 | 0 | 0 | Ru | Sr | Ir | Li | B2_BEST_500#1_Full | 43 | 28 | 20 | 9 | 27 | 690 | 1 | 0 | 0 | 0 | 500 | 1.67 | 120 | 0 | 0 | 0 | 0 | 0.5 | 0 | 0 | 0 | 5 | 1 | 1 | 257
2nd batch experiments | Hong Kong | HKUST | EXP | 0 | 2023-02-09 | 0 | 0 | 0 | K | Ru | Ir | Pr | B2_VARIANCE_500#2_High_Quality | 47 | 38 | 13 | 2 | 49 | 800 | 1 | 0 | 0 | 0 | 500 | 1.67 | 120 | 0 | 0 | 0 | 0 | 0.5 | 0 | 0 | 0 | 5 | 1 | 1 | 247
2nd batch experiments | Hong Kong | HKUST | EXP | 0 | 2023-02-09 | 0 | 0 | 0 | Ru | Sr | Ta | Li | B2_BEST_500#3_Full | 46 | 27 | 17 | 10 | 60 | 750 | 1 | 0 | 0 | 0 | 500 | 1.67 | 120 | 0 | 0 | 0 | 1 | 0.5 | 0 | 0 | 0 | 5 | 1 | 1 | 293
2nd batch experiments | Hong Kong | HKUST | EXP | 0 | 2023-02-09 | 0 | 0 | 0 | Ru | Sr | Ir | Li | B2_BEST_500#4_Full | 42 | 30 | 17 | 11 | 60 | 840 | 1 | 0 | 0 | 0 | 500 | 1.67 | 120 | 0 | 0 | 0 | 1 | 0.5 | 0 | 0 | 0 | 5 | 1 | 1 | 241
2nd batch experiments | Hong Kong | HKUST | EXP | 0 | 2023-02-09 | 0 | 0 | 0 | Ru | Sr | Re | Li | B2_BEST_500#5_Full | 45 | 28 | 26 | 1 | 38 | 660 | 1 | 0 | 0 | 0 | 500 | 1.67 | 120 | 0 | 0 | 0 | 0 | 0.5 | 0 | 0 | 0 | 5 | 1 | 1 | 354
2nd batch experiments | Hong Kong | HKUST | EXP | 0 | 2023-02-09 | 0 | 0 | 0 | K | Ru | Ir | Nb | B2_VARIANCE_500#6_High_Quality | 48 | 39 | 9 | 4 | 36 | 770 | 1 | 0 | 0 | 0 | 500 | 1.67 | 120 | 0 | 0 | 0 | 1 | 0.5 | 0 | 0 | 0 | 5 | 1 | 1 | 311
2nd batch experiments | Hong Kong | HKUST | EXP | 0 | 2023-02-09 | 0 | 0 | 0 | K | Ru | Au | Ba | B2_VARIANCE_500#7_Full | 48 | 38 | 11 | 3 | 40 | 1440 | 1 | 0 | 0 | 0 | 500 | 1.67 | 120 | 0 | 0 | 0 | 1 | 0.5 | 0 | 0 | 0 | 5 | 1 | 1 | 293
2nd batch experiments | Hong Kong | HKUST | EXP | 0 | 2023-02-09 | 0 | 0 | 0 | K | Ru | Ir | Ta | B2_VARIANCE_500#8_High_Quality | 45 | 39 | 12 | 4 | 28 | 830 | 1 | 0 | 0 | 0 | 500 | 1.67 | 120 | 0 | 0 | 0 | 0 | 0.5 | 0 | 0 | 0 | 5 | 1 | 1 | 295
2nd batch experiments | Hong Kong | HKUST | EXP | 0 | 2023-02-09 | 0 | 0 | 0 | Ru | Sr | Ta | Li | B2_BEST_500#9_Full | 63 | 20 | 14 | 3 | 60 | 760 | 1 | 0 | 0 | 0 | 500 | 1.67 | 120 | 0 | 0 | 0 | 0 | 0.5 | 0 | 0 | 0 | 5 | 1 | 1 | 266
2nd batch experiments | Hong Kong | HKUST | EXP | 0 | 2023-02-09 | 0 | 0 | 0 | K | Ru | Ir | Pr | B2_BEST_500#10_High_Quality | 43 | 38 | 10 | 9 | 60 | 1120 | 1 | 0 | 0 | 0 | 500 | 1.67 | 120 | 0 | 0 | 0 | 0 | 0.5 | 0 | 0 | 0 | 5 | 1 | 1 | 248
2nd batch experiments | Hong Kong | HKUST | EXP | 0 | 2023-02-09 | 0 | 0 | 0 | K | Ru | Ir | Ni | B2_BEST_500#11_Full | 49 | 39 | 7 | 5 | 49 | 1190 | 1 | 0 | 1 | 0 | 500 | 1.67 | 120 | 0 | 0 | 0 | 1 | 0.5 | 0 | 0 | 0 | 5 | 1 | 1 | 301
2nd batch experiments | Hong Kong | HKUST | EXP | 0 | 2023-02-09 | 0 | 0 | 0 | K | Ru | Ir | Ba | B2_VARIANCE_500#12_Full | 45 | 42 | 9 | 4 | 60 | 830 | 1 | 0 | 0 | 0 | 500 | 1.67 | 120 | 0 | 0 | 0 | 1 | 0.5 | 0 | 0 | 0 | 5 | 1 | 1 | 262
2nd batch experiments | Hong Kong | HKUST | EXP | 0 | 2023-02-09 | 0 | 0 | 0 | K | Ru | Ir | Sr | B2_BEST_500#13_Full | 37 | 35 | 22 | 6 | 26 | 1440 | 1 | 0 | 0 | 0 | 500 | 1.67 | 120 | 0 | 0 | 0 | 1 | 0.5 | 0 | 0 | 0 | 5 | 1 | 1 | 377
2nd batch experiments | Hong Kong | HKUST | EXP | 0 | 2023-02-09 | 0 | 0 | 0 | K | Ru | Ir | Gd | B2_VARIANCE_500#14_High_Quality | 44 | 33 | 19 | 4 | 29 | 850 | 1 | 0 | 0 | 0 | 500 | 1.67 | 120 | 0 | 0 | 0 | 0 | 0.5 | 0 | 0 | 0 | 5 | 1 | 1 | 319
2nd batch experiments | Hong Kong | HKUST | EXP | 0 | 2023-02-09 | 0 | 0 | 0 | K | Ru | Ir | Ce | B2_VARIANCE_500#15_High_Quality | 45 | 40 | 8 | 7 | 60 | 910 | 1 | 0 | 0 | 0 | 500 | 1.67 | 120 | 0 | 0 | 0 | 0 | 0.5 | 0 | 0 | 0 | 5 | 1 | 1 | 320
2nd batch experiments | Hong Kong | HKUST | EXP | 0 | 2023-02-09 | 0 | 0 | 0 | K | Ru | Ir | Ca | B2_VARIANCE_500#16_Full | 43 | 28 | 19 | 10 | 45 | 740 | 1 | 0 | 0 | 0 | 500 | 1.67 | 120 | 0 | 0 | 0 | 1 | 0.5 | 0 | 0 | 0 | 5 | 1 | 1 | 321
2nd batch experiments | Hong Kong | HKUST | EXP | 0 | 2023-02-09 | 0 | 0 | 0 | K | Ru | Ir | Nb | B2_VARIANCE_500#17_High_Quality | 42 | 41 | 13 | 4 | 51 | 930 | 1 | 0 | 0 | 0 | 500 | 1.67 | 120 | 0 | 0 | 0 | 0 | 0.5 | 0 | 0 | 0 | 5 | 1 | 1 | 350
2nd batch experiments | Hong Kong | HKUST | EXP | 0 | 2023-02-09 | 0 | 0 | 0 | K | Ru | Ta | Cr | B2_VARIANCE_500#18_High_Quality | 42 | 28 | 20 | 10 | 60 | 840 | 1 | 0 | 0 | 0 | 500 | 1.67 | 120 | 0 | 0 | 0 | 1 | 0.5 | 0 | 0 | 0 | 5 | 1 | 1 | 337
2nd batch experiments | Hong Kong | HKUST | EXP | 0 | 2023-02-09 | 0 | 0 | 0 | K | Ru | Er | Ti | B2_VARIANCE_500#19_High_Quality | 42 | 40 | 13 | 5 | 51 | 700 | 1 | 0 | 0 | 0 | 500 | 1.67 | 120 | 0 | 0 | 0 | 1 | 0.5 | 0 | 0 | 0 | 5 | 1 | 1 | 247
3rd batch | Hong Kong | HKUST | EXP | 0 | 2023-02-26 | 0 | 0 | 0 | Ru | Ni | Mn | Li | B3_BEST_400_#1_Full | 61 | 20 | 16 | 3 | 34 | 1440 | 1 | 0 | 1 | 0 | 400 | 1.67 | 120 | 0 | 0 | 0 | 1 | 0.5 | 0 | 0 | 0 | 5 | 1 | 1 | 200
3rd batch | Hong Kong | HKUST | EXP | 0 | 2023-02-26 | 0 | 0 | 0 | Ru | Ni | Mo | None | B3_BEST_400_#2_Full | 74 | 25 | 1 | 0 | 27 | 1331 | 1 | 0 | 1 | 0 | 400 | 1.67 | 120 | 0 | 0 | 0 | 1 | 0.5 | 0 | 0 | 0 | 5 | 1 | 1 | 208
3rd batch | Hong Kong | HKUST | EXP | 0 | 2023-02-26 | 0 | 0 | 0 | Ru | Mn | Cr | Li | B3_BEST_400_#3_Full | 64 | 21 | 11 | 4 | 25 | 1440 | 1 | 0 | 1 | 0 | 400 | 1.67 | 120 | 0 | 0 | 0 | 1 | 0.5 | 0 | 0 | 0 | 5 | 1 | 1 | 188
3rd batch | Hong Kong | HKUST | EXP | 0 | 2023-02-26 | 0 | 0 | 0 | Ru | Sr | Ir | Li | B3_BEST_400_#4_Full | 62 | 18 | 13 | 7 | 41 | 1440 | 1 | 0 | 1 | 0 | 400 | 1.67 | 120 | 0 | 0 | 0 | 1 | 0.5 | 0 | 0 | 0 | 5 | 1 | 1 | 207
3rd batch | Hong Kong | HKUST | EXP | 0 | 2023-02-26 | 0 | 0 | 0 | Ru | Mn | K | Zr | B3_BEST_400_#5_Full | 52 | 30 | 13 | 5 | 48 | 766 | 1 | 0 | 0 | 1 | 400 | 1.67 | 120 | 0 | 0 | 0 | 1 | 0.5 | 0 | 0 | 0 | 5 | 1 | 1 | 242
3rd batch | Hong Kong | HKUST | EXP | 0 | 2023-02-26 | 0 | 0 | 0 | Ru | Zn | Mn | Li | B3_BEST_400_#6_Full | 62 | 24 | 11 | 3 | 40 | 1440 | 1 | 0 | 1 | 0 | 400 | 1.67 | 120 | 0 | 0 | 0 | 1 | 0.5 | 0 | 0 | 0 | 5 | 1 | 1 | 182
3rd batch | Hong Kong | HKUST | EXP | 0 | 2023-02-26 | 0 | 0 | 0 | Ru | Mn | Zr | Li | B3_BEST_400_#7_Full | 62 | 23 | 8 | 7 | 43 | 1440 | 1 | 0 | 1 | 0 | 400 | 1.67 | 120 | 0 | 0 | 0 | 1 | 0.5 | 0 | 0 | 0 | 5 | 1 | 1 | 209
3rd batch | Hong Kong | HKUST | EXP | 0 | 2023-02-26 | 0 | 0 | 0 | Ru | Zn | Cr | Zr | B3_BEST_400_#8_Full | 53 | 24 | 15 | 8 | 44 | 1440 | 1 | 0 | 1 | 0 | 400 | 1.67 | 120 | 0 | 0 | 0 | 1 | 0.5 | 0 | 0 | 0 | 5 | 1 | 1 | 196
3rd batch | Hong Kong | HKUST | EXP | 0 | 2023-02-26 | 0 | 0 | 0 | Ba | K | Ru | Nd | B3_VARIANCE_400_#1_Full(#9) | 61 | 22 | 14 | 3 | 43 | 1440 | 1 | 0 | 0 | 0 | 400 | 1.67 | 120 | 0 | 0 | 0 | 1 | 0.5 | 0 | 0 | 0 | 5 | 1 | 1 | 294
3rd batch | Hong Kong | HKUST | EXP | 0 | 2023-02-26 | 0 | 0 | 0 | Ba | Na | Ru | Ni | B3_VARIANCE_400_#2_Full(#10) | 42 | 30 | 25 | 3 | 56 | 1440 | 1 | 0 | 1 | 0 | 400 | 1.67 | 120 | 0 | 0 | 0 | 0 | 0.5 | 0 | 0 | 0 | 5 | 1 | 1 | 282
3rd batch | Hong Kong | HKUST | EXP | 0 | 2023-02-26 | 0 | 0 | 0 | Ru | Sr | Nb | Pr | B3_VARIANCE_400_#3_Full(#11) | 48 | 26 | 24 | 2 | 60 | 1316 | 1 | 0 | 1 | 0 | 400 | 1.67 | 120 | 0 | 0 | 0 | 0 | 0.5 | 0 | 0 | 0 | 5 | 1 | 1 | 263
3rd batch | Hong Kong | HKUST | EXP | 0 | 2023-02-26 | 0 | 0 | 0 | Ru | Ba | W | Ni | B3_VARIANCE_400_#4_Full(#12) | 40 | 29 | 24 | 7 | 45 | 1415 | 1 | 0 | 1 | 0 | 400 | 1.67 | 120 | 0 | 0 | 0 | 0 | 0.5 | 0 | 0 | 0 | 5 | 1 | 1 | 273
3rd batch | Hong Kong | HKUST | EXP | 0 | 2023-02-26 | 0 | 0 | 0 | Na | Ru | Pd | Cr | B3_VARIANCE_400_#5_Full(#13) | 40 | 28 | 26 | 6 | 60 | 1440 | 1 | 0 | 1 | 0 | 400 | 1.67 | 120 | 0 | 0 | 0 | 1 | 0.5 | 0 | 0 | 0 | 5 | 1 | 1 | 212
3rd batch | Hong Kong | HKUST | EXP | 0 | 2023-02-26 | 0 | 0 | 0 | Ru | Sr | Ce | Li | B3_BEST_400_#1_High_Quality(#14) | 59 | 27 | 12 | 2 | 52 | 1302 | 1 | 0 | 0 | 0 | 400 | 1.67 | 120 | 0 | 0 | 0 | 1 | 0.5 | 0 | 0 | 0 | 5 | 1 | 1 | 225
3rd batch | Hong Kong | HKUST | EXP | 0 | 2023-02-26 | 0 | 0 | 0 | Ru | Sr | Ir | Li | B3_BEST_400_#2_High_Quality(#15) | 56 | 30 | 9 | 5 | 50 | 1339 | 1 | 0 | 0 | 0 | 400 | 1.67 | 120 | 0 | 0 | 0 | 1 | 0.5 | 0 | 0 | 0 | 5 | 1 | 1 | 219
3rd batch | Hong Kong | HKUST | EXP | 0 | 2023-02-26 | 0 | 0 | 0 | Ru | Sr | Ba | Li | B3_BEST_400_#3_High_Quality(#16) | 55 | 26 | 11 | 8 | 48 | 915 | 1 | 0 | 1 | 0 | 400 | 1.67 | 120 | 0 | 0 | 0 | 1 | 0.5 | 0 | 0 | 0 | 5 | 1 | 1 | 219
3rd batch | Hong Kong | HKUST | EXP | 0 | 2023-02-26 | 0 | 0 | 0 | Ru | Ce | Ba | Li | B3_BEST_400_#4_High_Quality(#17) | 53 | 29 | 15 | 3 | 29 | 827 | 1 | 0 | 0 | 0 | 400 | 1.67 | 120 | 0 | 0 | 0 | 1 | 0.5 | 0 | 0 | 0 | 5 | 1 | 1 | 207
3rd batch | Hong Kong | HKUST | EXP | 0 | 2023-02-26 | 0 | 0 | 0 | Ru | Sr | Ir | None | B3_BEST_400_#5_High_Quality(#18) | 52 | 33 | 15 | 0 | 50 | 1104 | 1 | 0 | 0 | 0 | 400 | 1.67 | 120 | 0 | 0 | 0 | 1 | 0.5 | 0 | 0 | 0 | 5 | 1 | 1 | 189
3rd batch | Hong Kong | HKUST | EXP | 0 | 2023-02-26 | 0 | 0 | 0 | Ru | Sr | Er | Nd | B3_BEST_400_#6_High_Quality(#19) | 52 | 33 | 9 | 6 | 53 | 915 | 1 | 0 | 1 | 0 | 400 | 1.67 | 120 | 0 | 0 | 0 | 1 | 0.5 | 0 | 0 | 0 | 5 | 1 | 1 | 187
3rd batch | Hong Kong | HKUST | EXP | 0 | 2023-02-26 | 0 | 0 | 0 | Ru | Ca | Na | Li | B3_BEST_400_#7_High_Quality(#20) | 48 | 26 | 22 | 4 | 26 | 945 | 1 | 0 | 1 | 0 | 400 | 1.67 | 120 | 0 | 0 | 0 | 1 | 0.5 | 0 | 0 | 0 | 5 | 1 | 1 | 225
3rd batch | Hong Kong | HKUST | EXP | 0 | 2023-02-26 | 0 | 0 | 0 | Ru | Cr | Ni | Ti | B3_BEST_400_#8_High_Quality(#21) | 42 | 33 | 19 | 6 | 39 | 1357 | 1 | 0 | 0 | 0 | 400 | 1.67 | 120 | 0 | 0 | 0 | 1 | 0.5 | 0 | 0 | 0 | 5 | 1 | 1 | 228
3rd batch | Hong Kong | HKUST | EXP | 0 | 2023-02-26 | 0 | 0 | 0 | Ru | Sr | Ni | Zn | B3_VARIANCE_400_#1_High_Quality(#22) | 42 | 30 | 27 | 1 | 29 | 1440 | 1 | 0 | 0 | 1 | 400 | 1.67 | 120 | 0 | 0 | 0 | 0 | 0.5 | 0 | 0 | 0 | 5 | 1 | 1 | 193
3rd batch | Hong Kong | HKUST | EXP | 0 | 2023-02-26 | 0 | 0 | 0 | Ru | Ca | Na | Li | B3_VARIANCE_400_#2_High_Quality(#23) | 41 | 24 | 24 | 11 | 60 | 1339 | 1 | 0 | 0 | 1 | 400 | 1.67 | 120 | 0 | 0 | 0 | 1 | 0.5 | 0 | 0 | 0 | 5 | 1 | 1 | 188
3rd batch | Hong Kong | HKUST | EXP | 0 | 2023-02-26 | 0 | 0 | 0 | Ru | Ba | Ir | Ni | B3_VARIANCE_400_#3_High_Quality(#24) | 41 | 28 | 27 | 4 | 59 | 1440 | 1 | 0 | 0 | 0 | 400 | 1.67 | 120 | 0 | 0 | 0 | 1 | 0.5 | 0 | 0 | 0 | 5 | 1 | 1 | 234
3rd batch | Hong Kong | HKUST | EXP | 0 | 2023-02-26 | 0 | 0 | 0 | Ru | K | Mn | Re | B3_VARIANCE_400_#4_High_Quality(#25) | 40 | 30 | 26 | 4 | 60 | 641 | 1 | 0 | 0 | 0 | 400 | 1.67 | 120 | 0 | 0 | 0 | 1 | 0.5 | 0 | 0 | 0 | 5 | 1 | 1 | 237
3rd batch | Hong Kong | HKUST | EXP | 0 | 2023-02-26 | 0 | 0 | 0 | Ru | K | Sr | Ni | B3_VARIANCE_400_#5_High_Quality(#26) | 41 | 33 | 24 | 2 | 47 | 1440 | 1 | 0 | 1 | 0 | 400 | 1.67 | 120 | 0 | 0 | 0 | 1 | 0.5 | 0 | 0 | 0 | 5 | 1 | 1 | 211
3rd batch | Hong Kong | HKUST | EXP | 0 | 2023-02-26 | 0 | 0 | 0 | Ru | Zn | K | Li | B3_BEST_500_#1_Full | 59 | 18 | 16 | 7 | 25 | 997 | 1 | 0 | 0 | 0 | 500 | 1.67 | 120 | 0 | 0 | 0 | 1 | 0.5 | 0 | 0 | 0 | 5 | 1 | 1 | 244
3rd batch | Hong Kong | HKUST | EXP | 0 | 2023-02-26 | 0 | 0 | 0 | Ru | Cr | Sm | Li | B3_BEST_500_#2_Full | 57 | 18 | 16 | 9 | 47 | 1273 | 1 | 0 | 1 | 0 | 500 | 1.67 | 120 | 0 | 0 | 0 | 1 | 0.5 | 0 | 0 | 0 | 5 | 1 | 1 | 195
3rd batch | Hong Kong | HKUST | EXP | 0 | 2023-02-26 | 0 | 0 | 0 | Ru | Zn | Ni | Zr | B3_BEST_500_#3_Full | 56 | 21 | 17 | 6 | 41 | 1440 | 1 | 0 | 1 | 0 | 500 | 1.67 | 120 | 0 | 0 | 0 | 1 | 0.5 | 0 | 0 | 0 | 5 | 1 | 1 | 228
3rd batch | Hong Kong | HKUST | EXP | 0 | 2023-02-26 | 0 | 0 | 0 | Ru | Zn | K | Li | B3_BEST_500_#4_Full | 54 | 24 | 20 | 2 | 60 | 1149 | 1 | 0 | 1 | 0 | 500 | 1.67 | 120 | 0 | 0 | 0 | 1 | 0.5 | 0 | 0 | 0 | 5 | 1 | 1 | 238
3rd batch | Hong Kong | HKUST | EXP | 0 | 2023-02-26 | 0 | 0 | 0 | Ru | Mn | La | Ti | B3_BEST_500_#5_Full | 53 | 26 | 15 | 6 | 32 | 1094 | 1 | 0 | 1 | 0 | 500 | 1.67 | 120 | 0 | 0 | 0 | 1 | 0.5 | 0 | 0 | 0 | 5 | 1 | 1 | 184
3rd batch | Hong Kong | HKUST | EXP | 0 | 2023-02-26 | 0 | 0 | 0 | Ru | Zn | Cr | Li | B3_BEST_500_#6_Full | 53 | 30 | 12 | 5 | 50 | 1440 | 1 | 0 | 1 | 0 | 500 | 1.67 | 120 | 0 | 0 | 0 | 1 | 0.5 | 0 | 0 | 0 | 5 | 1 | 1 | 249
3rd batch | Hong Kong | HKUST | EXP | 0 | 2023-02-26 | 0 | 0 | 0 | Ru | Sr | K | Li | B3_BEST_500_#7_Full | 49 | 31 | 10 | 10 | 41 | 1218 | 1 | 0 | 0 | 0 | 500 | 1.67 | 120 | 0 | 0 | 0 | 1 | 0.5 | 0 | 0 | 0 | 5 | 1 | 1 | 266
3rd batch | Hong Kong | HKUST | EXP | 0 | 2023-02-26 | 0 | 0 | 0 | Ru | Sr | K | Li | B3_BEST_500_#8_Full | 41 | 32 | 17 | 10 | 49 | 1231 | 1 | 0 | 1 | 0 | 500 | 1.67 | 120 | 0 | 0 | 0 | 1 | 0.5 | 0 | 0 | 0 | 5 | 1 | 1 | 275
3rd batch | Hong Kong | HKUST | EXP | 0 | 2023-02-26 | 0 | 0 | 0 | Na | K | Al | Ir | B3_500_VARIANCE_#1_Full(#9) | 38 | 28 | 22 | 12 | 56 | 1440 | 1 | 0 | 0 | 0 | 500 | 1.67 | 120 | 0 | 0 | 0 | 0 | 0.5 | 0 | 0 | 0 | 5 | 1 | 1 | 466
3rd batch | Hong Kong | HKUST | EXP | 0 | 2023-02-26 | 0 | 0 | 0 | Na | Ca | Li | Ir | B3_VARIANCE_500_#2_Full(#10) | 36 | 28 | 25 | 11 | 39 | 1440 | 1 | 0 | 0 | 0 | 500 | 1.67 | 120 | 0 | 0 | 0 | 0 | 0.5 | 0 | 0 | 0 | 5 | 1 | 1 | 349
3rd batch | Hong Kong | HKUST | EXP | 0 | 2023-02-26 | 0 | 0 | 0 | Ir | Ru | Au | K | B3_VARIANCE_500_#3_Full(#11) | 49 | 38 | 10 | 3 | 60 | 417 | 1 | 0 | 1 | 0 | 500 | 1.67 | 120 | 0 | 0 | 0 | 1 | 0.5 | 0 | 0 | 0 | 5 | 1 | 1 | 273
3rd batch | Hong Kong | HKUST | EXP | 0 | 2023-02-26 | 0 | 0 | 0 | Ru | Na | Ir | K | B3_VARIANCE_500_#4_Full(#12) | 56 | 27 | 14 | 3 | 60 | 434 | 1 | 0 | 0 | 1 | 500 | 1.67 | 120 | 0 | 0 | 0 | 1 | 0.5 | 0 | 0 | 0 | 5 | 1 | 1 | 236
3rd batch | Hong Kong | HKUST | EXP | 0 | 2023-02-26 | 0 | 0 | 0 | Ru | Sr | Ni | Na | B3_VARIANCE_500_#5_Full(#13) | 43 | 27 | 24 | 6 | 52 | 402 | 1 | 0 | 0 | 0 | 500 | 1.67 | 120 | 0 | 0 | 0 | 0 | 0.5 | 0 | 0 | 0 | 5 | 1 | 1 | 219
3rd batch | Hong Kong | HKUST | EXP | 0 | 2023-02-26 | 0 | 0 | 0 | Ru | Sr | Pr | Li | B3_BEST_500_#1_High_Quality(#14) | 60 | 23 | 10 | 7 | 34 | 1178 | 1 | 0 | 1 | 0 | 500 | 1.67 | 120 | 0 | 0 | 0 | 1 | 0.5 | 0 | 0 | 0 | 5 | 1 | 1 | 194
3rd batch | Hong Kong | HKUST | EXP | 0 | 2023-02-26 | 0 | 0 | 0 | Ru | Cr | Sr | None | B3_BEST_500_#2_High_Quality(#15) | 60 | 30 | 10 | 0 | 60 | 1219 | 1 | 0 | 0 | 0 | 500 | 1.67 | 120 | 0 | 0 | 0 | 0 | 0.5 | 0 | 0 | 0 | 5 | 1 | 1 | 221
3rd batch | Hong Kong | HKUST | EXP | 0 | 2023-02-26 | 0 | 0 | 0 | Ru | Na | Ti | None | B3_BEST_500_#3_High_Quality(#16) | 54 | 32 | 14 | 0 | 60 | 735 | 1 | 0 | 0 | 0 | 500 | 1.67 | 120 | 0 | 0 | 0 | 1 | 0.5 | 0 | 0 | 0 | 5 | 1 | 1 | 238
3rd batch | Hong Kong | HKUST | EXP | 0 | 2023-02-26 | 0 | 0 | 0 | Ru | K | Li | Gd | B3_BEST_500_#4_High_Quality(#17) | 53 | 28 | 15 | 4 | 43 | 762 | 1 | 0 | 0 | 0 | 500 | 1.67 | 120 | 0 | 0 | 0 | 1 | 0.5 | 0 | 0 | 0 | 5 | 1 | 1 | 217
3rd batch | Hong Kong | HKUST | EXP | 0 | 2023-02-26 | 0 | 0 | 0 | Ru | Sr | Na | Li | B3_BEST_500_#5_High_Quality(#18) | 51 | 27 | 19 | 3 | 38 | 1162 | 1 | 0 | 1 | 0 | 500 | 1.67 | 120 | 0 | 0 | 0 | 1 | 0.5 | 0 | 0 | 0 | 5 | 1 | 1 | 220
3rd batch | Hong Kong | HKUST | EXP | 0 | 2023-02-26 | 0 | 0 | 0 | Ru | Ca | K | Gd | B3_BEST_500_#6_High_Quality(#19) | 48 | 31 | 16 | 5 | 55 | 797 | 1 | 0 | 0 | 0 | 500 | 1.67 | 120 | 0 | 0 | 0 | 1 | 0.5 | 0 | 0 | 0 | 5 | 1 | 1 | 186
3rd batch | Hong Kong | HKUST | EXP | 0 | 2023-02-26 | 0 | 0 | 0 | Ru | Sr | K | Re | B3_BEST_500_#7_High_Quality(#20) | 46 | 28 | 17 | 9 | 47 | 568 | 1 | 0 | 0 | 0 | 500 | 1.67 | 120 | 0 | 0 | 0 | 1 | 0.5 | 0 | 0 | 0 | 5 | 1 | 1 | 217
3rd batch | Hong Kong | HKUST | EXP | 0 | 2023-02-26 | 0 | 0 | 0 | Ru | Na | Ca | Ta | B3_BEST_500_#8_High_Quality(#21) | 43 | 34 | 21 | 2 | 60 | 420 | 1 | 0 | 1 | 0 | 500 | 1.67 | 120 | 0 | 0 | 0 | 1 | 0.5 | 0 | 0 | 0 | 5 | 1 | 1 | 216
3rd batch | Hong Kong | HKUST | EXP | 0 | 2023-02-26 | 0 | 0 | 0 | Ru | K | Li | Pr | B3_VARIANCE_500_#1_High_Quality(#22) | 43 | 26 | 25 | 6 | 60 | 1105 | 1 | 0 | 1 | 0 | 500 | 1.67 | 120 | 0 | 0 | 0 | 1 | 0.5 | 0 | 0 | 0 | 5 | 1 | 1 | 174
3rd batch | Hong Kong | HKUST | EXP | 0 | 2023-02-26 | 0 | 0 | 0 | Ru | Ba | W | Ni | B3_VARIANCE_500_#2_High_Quality(#23) | 38 | 33 | 24 | 5 | 28 | 1440 | 1 | 0 | 1 | 0 | 500 | 1.67 | 120 | 0 | 0 | 0 | 1 | 0.5 | 0 | 0 | 0 | 5 | 1 | 1 | 229
3rd batch | Hong Kong | HKUST | EXP | 0 | 2023-02-26 | 0 | 0 | 0 | Ca | Ru | Ir | Mo | B3_VARIANCE_500_#3_High_Quality(#24) | 38 | 33 | 24 | 5 | 60 | 1440 | 1 | 0 | 0 | 0 | 500 | 1.67 | 120 | 0 | 0 | 0 | 1 | 0.5 | 0 | 0 | 0 | 5 | 1 | 1 | 299
3rd batch | Hong Kong | HKUST | EXP | 0 | 2023-02-26 | 0 | 0 | 0 | Ru | Na | Ce | Ni | B3_VARIANCE_500_#4_High_Quality(#25) | 37 | 33 | 26 | 4 | 25 | 1440 | 1 | 0 | 0 | 0 | 500 | 1.67 | 120 | 0 | 0 | 0 | 1 | 0.5 | 0 | 0 | 0 | 5 | 1 | 1 | 259
3rd batch | Hong Kong | HKUST | EXP | 0 | 2023-02-26 | 0 | 0 | 0 | Li | Ru | Mn | Ni | B3_VARIANCE_500_#5_High_Quality(#26) | 34 | 31 | 30 | 5 | 34 | 1425 | 1 | 0 | 0 | 0 | 500 | 1.67 | 120 | 0 | 0 | 0 | 1 | 0.5 | 0 | 0 | 0 | 5 | 1 | 1 | 423
4th batch | Hong Kong | HKUST | EXP | 0 | 2023-03-30 | 0 | 0 | 0 | Ru | Mn | Ni | K | B4_BEST_400_#1_Full | 69 | 21 | 6 | 4 | 35 | 1440 | 1 | 0 | 1 | 0 | 400 | 1.67 | 120 | 0 | 0 | 0 | 1 | 0.5 | 0 | 0 | 0 | 5 | 1 | 1 | 205
4th batch | Hong Kong | HKUST | EXP | 0 | 2023-03-30 | 0 | 0 | 0 | Ru | K | Sr | Nd | B4_BEST_400_#2_Full | 42 | 31 | 22 | 5 | 60 | 706 | 1 | 0 | 0 | 0 | 400 | 1.67 | 120 | 0 | 0 | 0 | 1 | 0.5 | 0 | 0 | 0 | 5 | 1 | 1 | 172
4th batch | Hong Kong | HKUST | EXP | 0 | 2023-03-30 | 0 | 0 | 0 | Ru | Ca | Sr | Pr | B4_BEST_400_#3_Full | 41 | 39 | 15 | 5 | 60 | 532 | 1 | 0 | 0 | 0 | 400 | 1.67 | 120 | 0 | 0 | 0 | 1 | 0.5 | 0 | 0 | 0 | 5 | 1 | 1 | 195
4th batch | Hong Kong | HKUST | EXP | 0 | 2023-03-30 | 0 | 0 | 0 | Ru | Mn | Pd | Na | B4_BEST_400_#4_Full | 53 | 23 | 15 | 9 | 39 | 1440 | 1 | 0 | 1 | 0 | 400 | 1.67 | 120 | 0 | 0 | 0 | 1 | 0.5 | 0 | 0 | 0 | 5 | 1 | 1 | 227
4th batch | Hong Kong | HKUST | EXP | 0 | 2023-03-30 | 0 | 0 | 0 | Ru | Mn | Sm | Li | B4_BEST_400_#5_Full | 56 | 24 | 14 | 6 | 33 | 1440 | 1 | 0 | 1 | 0 | 400 | 1.67 | 120 | 0 | 0 | 0 | 1 | 0.5 | 0 | 0 | 0 | 5 | 1 | 1 | 210
4th batch | Hong Kong | HKUST | EXP | 0 | 2023-03-30 | 0 | 0 | 0 | Ru | Mn | Er | Li | B4_BEST_400_#6_Full | 57 | 22 | 16 | 5 | 47 | 902 | 1 | 0 | 0 | 0 | 400 | 1.67 | 120 | 0 | 0 | 0 | 1 | 0.5 | 0 | 0 | 0 | 5 | 1 | 1 | 205
4th batch | Hong Kong | HKUST | EXP | 0 | 2023-03-30 | 0 | 0 | 0 | Ru | Cr | Sm | Na | B4_BEST_400_#7_Full | 52 | 24 | 19 | 5 | 60 | 1005 | 1 | 0 | 1 | 0 | 400 | 1.67 | 120 | 0 | 0 | 0 | 1 | 0.5 | 0 | 0 | 0 | 5 | 1 | 1 | 233
4th batch | Hong Kong | HKUST | EXP | 0 | 2023-03-30 | 0 | 0 | 0 | Ru | Mn | Nd | Na | B4_BEST_400_#8_Full | 57 | 22 | 16 | 5 | 36 | 1440 | 1 | 0 | 1 | 0 | 400 | 1.67 | 120 | 0 | 0 | 0 | 1 | 0.5 | 0 | 0 | 0 | 5 | 1 | 1 | 212
4th batch | Hong Kong | HKUST | EXP | 0 | 2023-03-30 | 0 | 0 | 0 | Na | Sr | K | Ru | B4_VARIANCE_400_#1_Full(#9) | 52 | 29 | 13 | 6 | 45 | 835 | 1 | 0 | 0 | 0 | 400 | 1.67 | 120 | 0 | 0 | 0 | 0 | 0.5 | 0 | 0 | 0 | 5 | 1 | 1 | 378
4th batch | Hong Kong | HKUST | EXP | 0 | 2023-03-30 | 0 | 0 | 0 | Li | Sr | Na | Ru | B4_VARIANCE_400_#2_Full(#10) | 40 | 39 | 12 | 9 | 34 | 436 | 1 | 0 | 0 | 1 | 400 | 1.67 | 120 | 0 | 0 | 0 | 0 | 0.5 | 0 | 0 | 0 | 5 | 1 | 1 | 362
4th batch | Hong Kong | HKUST | EXP | 0 | 2023-03-30 | 0 | 0 | 0 | Li | Ba | Ca | Ru | B4_VARIANCE_400_#3_Full(#11) | 42 | 36 | 12 | 10 | 47 | 828 | 1 | 0 | 0 | 0 | 400 | 1.67 | 120 | 0 | 0 | 0 | 0 | 0.5 | 0 | 0 | 0 | 5 | 1 | 1 | 391
4th batch | Hong Kong | HKUST | EXP | 0 | 2023-03-30 | 0 | 0 | 0 | Na | Li | F | Ru | B4_VARIANCE_400_#4_Full(#12) | 38 | 34 | 21 | 7 | 60 | 1440 | 1 | 0 | 0 | 1 | 400 | 1.67 | 120 | 0 | 0 | 0 | 0 | 0.5 | 0 | 0 | 0 | 5 | 1 | 1 | 402
4th batch | Hong Kong | HKUST | EXP | 0 | 2023-03-30 | 0 | 0 | 0 | Na | Li | N | Ru | B4_VARIANCE_400_#5_Full(#13) | 42 | 32 | 19 | 7 | 60 | 962 | 1 | 0 | 0 | 1 | 400 | 1.67 | 120 | 0 | 0 | 0 | 0 | 0.5 | 0 | 0 | 0 | 5 | 1 | 1 | 397
4th batch | Hong Kong | HKUST | EXP | 0 | 2023-03-30 | 0 | 0 | 0 | Na | Li | Ru | N | B4_VARIANCE_400_#6_Full(#14) | 53 | 23 | 21 | 3 | 34 | 534 | 1 | 0 | 0 | 0 | 400 | 1.67 | 120 | 0 | 0 | 0 | 1 | 0.5 | 0 | 0 | 0 | 5 | 1 | 1 | 332
4th batch | Hong Kong | HKUST | EXP | 0 | 2023-03-30 | 0 | 0 | 0 | Na | Li | F | Ru | B4_VARIANCE_400_#7_Full(#15) | 32 | 29 | 26 | 13 | 41 | 854 | 1 | 0 | 1 | 0 | 400 | 1.67 | 120 | 0 | 0 | 0 | 1 | 0.5 | 0 | 0 | 0 | 5 | 1 | 1 | 351
4th batch | Hong Kong | HKUST | EXP | 0 | 2023-03-30 | 0 | 0 | 0 | Li | K | F | Ru | B4_VARIANCE_400_#8_Full(#16) | 43 | 29 | 15 | 13 | 60 | 935 | 1 | 0 | 0 | 1 | 400 | 1.67 | 120 | 0 | 0 | 0 | 0 | 0.5 | 0 | 0 | 0 | 5 | 1 | 1 | 415
4th batch | Hong Kong | HKUST | EXP | 0 | 2023-03-30 | 0 | 0 | 0 | Ru | Ni | Er | Li | B4_BEST_400_#1_High_Quality(#17) | 53 | 28 | 13 | 6 | 35 | 1439 | 1 | 0 | 0 | 0 | 400 | 1.67 | 120 | 0 | 0 | 0 | 1 | 0.5 | 0 | 0 | 0 | 5 | 1 | 1 | 228
4th batch | Hong Kong | HKUST | EXP | 0 | 2023-03-30 | 0 | 0 | 0 | Ru | Ca | Ni | Na | B4_BEST_400_#2_High_Quality(#18) | 56 | 26 | 12 | 6 | 34 | 1440 | 1 | 0 | 1 | 0 | 400 | 1.67 | 120 | 0 | 0 | 0 | 1 | 0.5 | 0 | 0 | 0 | 5 | 1 | 1 | 217
4th batch | Hong Kong | HKUST | EXP | 0 | 2023-03-30 | 0 | 0 | 0 | Ru | K | Li | Pr | B4_BEST_400_#3_High_Quality(#19) | 42 | 29 | 22 | 7 | 34 | 806 | 1 | 0 | 0 | 0 | 400 | 1.67 | 120 | 0 | 0 | 0 | 1 | 0.5 | 0 | 0 | 0 | 5 | 1 | 1 | 191
4th batch | Hong Kong | HKUST | EXP | 0 | 2023-03-30 | 0 | 0 | 0 | Ru | Zn | Ba | Ti | B4_BEST_400_#4_High_Quality(#20) | 52 | 25 | 15 | 8 | 44 | 701 | 1 | 0 | 1 | 0 | 400 | 1.67 | 120 | 0 | 0 | 0 | 1 | 0.5 | 0 | 0 | 0 | 5 | 1 | 1 | 198
4th batch | Hong Kong | HKUST | EXP | 0 | 2023-03-30 | 0 | 0 | 0 | Ru | K | Ni | Li | B4_BEST_400_#5_High_Quality(#21) | 39 | 29 | 27 | 5 | 43 | 1440 | 1 | 0 | 1 | 0 | 400 | 1.67 | 120 | 0 | 0 | 0 | 1 | 0.5 | 0 | 0 | 0 | 5 | 1 | 1 | 204
4th batch | Hong Kong | HKUST | EXP | 0 | 2023-03-30 | 0 | 0 | 0 | Ru | Mn | Ni | K | B4_BEST_400_#6_High_Quality(#22) | 56 | 22 | 15 | 7 | 55 | 1440 | 1 | 0 | 1 | 0 | 400 | 1.67 | 120 | 0 | 0 | 0 | 1 | 0.5 | 0 | 0 | 0 | 5 | 1 | 1 | 220
4th batch | Hong Kong | HKUST | EXP | 0 | 2023-03-30 | 0 | 0 | 0 | Ru | Zn | Er | Gd | B4_BEST_400_#7_High_Quality(#23) | 47 | 28 | 16 | 9 | 25 | 702 | 1 | 0 | 0 | 0 | 400 | 1.67 | 120 | 0 | 0 | 0 | 1 | 0.5 | 0 | 0 | 0 | 5 | 1 | 1 | 214
4th batch | Hong Kong | HKUST | EXP | 0 | 2023-03-30 | 0 | 0 | 0 | Ru | Mn | Ni | Li | B4_BEST_400_#8_High_Quality(#24) | 54 | 24 | 21 | 1 | 43 | 1338 | 1 | 0 | 1 | 0 | 400 | 1.67 | 120 | 0 | 0 | 0 | 1 | 0.5 | 0 | 0 | 0 | 5 | 1 | 1 | 209
4th batch | Hong Kong | HKUST | EXP | 0 | 2023-03-30 | 0 | 0 | 0 | K | Li | N | Ru | B4_VARIANCE_400_#1_High_Quality(#25) | 45 | 26 | 21 | 8 | 60 | 1440 | 1 | 0 | 0 | 0 | 400 | 1.67 | 120 | 0 | 0 | 0 | 0 | 0.5 | 0 | 0 | 0 | 5 | 1 | 1 | 377
4th batch | Hong Kong | HKUST | EXP | 0 | 2023-03-30 | 0 | 0 | 0 | Li | Na | N | Ru | B4_VARIANCE_400_#2_High_Quality(#26) | 39 | 22 | 22 | 17 | 60 | 1440 | 1 | 0 | 0 | 0 | 400 | 1.67 | 120 | 0 | 0 | 0 | 1 | 0.5 | 0 | 0 | 0 | 5 | 1 | 1 | 357
4th batch | Hong Kong | HKUST | EXP | 0 | 2023-03-30 | 0 | 0 | 0 | K | Li | N | Ru | B4_VARIANCE_400_#3_High_Quality(#27) | 43 | 28 | 18 | 11 | 50 | 1440 | 1 | 0 | 1 | 0 | 400 | 1.67 | 120 | 0 | 0 | 0 | 1 | 0.5 | 0 | 0 | 0 | 5 | 1 | 1 | 346
4th batch | Hong Kong | HKUST | EXP | 0 | 2023-03-30 | 0 | 0 | 0 | Na | Li | F | Ru | B4_VARIANCE_400_#4_High_Quality(#28) | 41 | 28 | 21 | 10 | 31 | 1440 | 1 | 0 | 0 | 0 | 400 | 1.67 | 120 | 0 | 0 | 0 | 0 | 0.5 | 0 | 0 | 0 | 5 | 1 | 1 | 370
4th batch | Hong Kong | HKUST | EXP | 0 | 2023-03-30 | 0 | 0 | 0 | Ru | Li | N | K | B4_VARIANCE_400_#5_High_Quality(#29) | 32 | 31 | 27 | 10 | 55 | 1440 | 1 | 0 | 1 | 0 | 400 | 1.67 | 120 | 0 | 0 | 0 | 1 | 0.5 | 0 | 0 | 0 | 5 | 1 | 1 | 273
4th batch | Hong Kong | HKUST | EXP | 0 | 2023-03-30 | 0 | 0 | 0 | Li | Na | F | Ru | B4_VARIANCE_400_#6_High_Quality(#30) | 51 | 27 | 13 | 9 | 32 | 1190 | 1 | 0 | 1 | 0 | 400 | 1.67 | 120 | 0 | 0 | 0 | 1 | 0.5 | 0 | 0 | 0 | 5 | 1 | 1 | 382
4th batch | Hong Kong | HKUST | EXP | 0 | 2023-03-30 | 0 | 0 | 0 | Ca | Ru | N | Zn | B4_VARIANCE_400_#7_High_Quality(#31) | 54 | 21 | 18 | 7 | 60 | 1440 | 1 | 0 | 0 | 0 | 400 | 1.67 | 120 | 0 | 0 | 0 | 0 | 0.5 | 0 | 0 | 0 | 5 | 1 | 1 | 302
4th batch | Hong Kong | HKUST | EXP | 0 | 2023-03-30 | 0 | 0 | 0 | Ru | Ca | N | K | B4_VARIANCE_400_#8_High_Quality(#32) | 59 | 21 | 13 | 7 | 54 | 1440 | 1 | 0 | 1 | 0 | 400 | 1.67 | 120 | 0 | 0 | 0 | 0 | 0.5 | 0 | 0 | 0 | 5 | 1 | 1 | 201
4th batch | Hong Kong | HKUST | EXP | 0 | 2023-03-30 | 0 | 0 | 0 | Ru | Mn | Sm | Li | B4_BEST_500_#1_Full | 58 | 26 | 12 | 4 | 32 | 1228 | 1 | 0 | 1 | 0 | 500 | 1.67 | 120 | 0 | 0 | 0 | 1 | 0.5 | 0 | 0 | 0 | 5 | 1 | 1 | 175
4th batch | Hong Kong | HKUST | EXP | 0 | 2023-03-30 | 0 | 0 | 0 | Ru | Mn | Pr | La | B4_BEST_500_#2_Full | 56 | 23 | 16 | 5 | 38 | 1154 | 1 | 0 | 1 | 0 | 500 | 1.67 | 120 | 0 | 0 | 0 | 1 | 0.5 | 0 | 0 | 0 | 5 | 1 | 1 | 247
4th batch | Hong Kong | HKUST | EXP | 0 | 2023-03-30 | 0 | 0 | 0 | Ru | Mn | Pr | Ta | B4_BEST_500_#3_Full | 55 | 29 | 9 | 7 | 42 | 1278 | 1 | 0 | 1 | 0 | 500 | 1.67 | 120 | 0 | 0 | 0 | 1 | 0.5 | 0 | 0 | 0 | 5 | 1 | 1 | 216
4th batch | Hong Kong | HKUST | EXP | 0 | 2023-03-30 | 0 | 0 | 0 | Ru | Ca | Ba | Gd | B4_BEST_500_#4_Full | 51 | 27 | 16 | 6 | 53 | 1109 | 1 | 0 | 1 | 0 | 500 | 1.67 | 120 | 0 | 0 | 0 | 1 | 0.5 | 0 | 0 | 0 | 5 | 1 | 1 | 199
4th batch | Hong Kong | HKUST | EXP | 0 | 2023-03-30 | 0 | 0 | 0 | Ru | Mn | Sr | Pr | B4_BEST_500_#5_Full | 47 | 30 | 19 | 4 | 60 | 879 | 1 | 0 | 0 | 0 | 500 | 1.67 | 120 | 0 | 0 | 0 | 1 | 0.5 | 0 | 0 | 0 | 5 | 1 | 1 | 203
4th batch | Hong Kong | HKUST | EXP | 0 | 2023-03-30 | 0 | 0 | 0 | Ru | Mn | Pr | Er | B4_BEST_500_#6_Full | 46 | 39 | 10 | 5 | 49 | 740 | 1 | 0 | 0 | 0 | 500 | 1.67 | 120 | 0 | 0 | 0 | 1 | 0.5 | 0 | 0 | 0 | 5 | 1 | 1 | 245
4th batch | Hong Kong | HKUST | EXP | 0 | 2023-03-30 | 0 | 0 | 0 | Ru | Mn | Er | Pr | B4_BEST_500_#7_Full | 46 | 38 | 14 | 2 | 48 | 968 | 1 | 0 | 0 | 0 | 500 | 1.67 | 120 | 0 | 0 | 0 | 1 | 0.5 | 0 | 0 | 0 | 5 | 1 | 1 | 255
4th batch | Hong Kong | HKUST | EXP | 0 | 2023-03-30 | 0 | 0 | 0 | Ru | Cr | Er | Nd | B4_BEST_500_#8_Full | 46 | 38 | 14 | 2 | 60 | 1285 | 1 | 0 | 0 | 0 | 500 | 1.67 | 120 | 0 | 0 | 0 | 1 | 0.5 | 0 | 0 | 0 | 5 | 1 | 1 | 226
4th batch | Hong Kong | HKUST | EXP | 0 | 2023-03-30 | 0 | 0 | 0 | Li | Sr | Na | Ru | B4_VARIANCE_500_#1_Full(#9) | 45 | 28 | 20 | 7 | 60 | 474 | 1 | 0 | 0 | 0 | 500 | 1.67 | 120 | 0 | 0 | 0 | 0 | 0.5 | 0 | 0 | 0 | 5 | 1 | 1 | 307
4th batch | Hong Kong | HKUST | EXP | 0 | 2023-03-30 | 0 | 0 | 0 | Ca | Sr | Na | Ru | B4_VARIANCE_500_#2_Full(#10) | 48 | 30 | 13 | 9 | 60 | 451 | 1 | 0 | 0 | 0 | 500 | 1.67 | 120 | 0 | 0 | 0 | 1 | 0.5 | 0 | 0 | 0 | 5 | 1 | 1 | 264
4th batch | Hong Kong | HKUST | EXP | 0 | 2023-03-30 | 0 | 0 | 0 | Ca | Sr | Na | Ru | B4_VARIANCE_500_#3_Full(#11) | 43 | 35 | 15 | 7 | 47 | 372 | 1 | 0 | 0 | 0 | 500 | 1.67 | 120 | 0 | 0 | 0 | 0 | 0.5 | 0 | 0 | 0 | 5 | 1 | 1 | 284
4th batch | Hong Kong | HKUST | EXP | 0 | 2023-03-30 | 0 | 0 | 0 | Na | Sr | Li | Ru | B4_VARIANCE_500_#4_Full(#12) | 41 | 32 | 22 | 5 | 26 | 809 | 1 | 0 | 0 | 0 | 500 | 1.67 | 120 | 0 | 0 | 0 | 1 | 0.5 | 0 | 0 | 0 | 5 | 1 | 1 | 311
4th batch | Hong Kong | HKUST | EXP | 0 | 2023-03-30 | 0 | 0 | 0 | Li | Ba | K | Ru | B4_VARIANCE_500_#5_Full(#13) | 33 | 29 | 25 | 13 | 60 | 713 | 1 | 0 | 0 | 0 | 500 | 1.67 | 120 | 0 | 0 | 0 | 0 | 0.5 | 0 | 0 | 0 | 5 | 1 | 1 | 295
4th batch | Hong Kong | HKUST | EXP | 0 | 2023-03-30 | 0 | 0 | 0 | Li | Sr | Ti | Ru | B4_VARIANCE_500_#6_Full(#14) | 47 | 25 | 18 | 10 | 60 | 1165 | 1 | 0 | 1 | 0 | 500 | 1.67 | 120 | 0 | 0 | 0 | 0 | 0.5 | 0 | 0 | 0 | 5 | 1 | 1 | 375
4th batch | Hong Kong | HKUST | EXP | 0 | 2023-03-30 | 0 | 0 | 0 | Li | Sr | K | Ru | B4_VARIANCE_500_#7_Full(#15) | 55 | 24 | 16 | 5 | 48 | 429 | 1 | 0 | 0 | 1 | 500 | 1.67 | 120 | 0 | 0 | 0 | 0 | 0.5 | 0 | 0 | 0 | 5 | 1 | 1 | 334
4th batch | Hong Kong | HKUST | EXP | 0 | 2023-03-30 | 0 | 0 | 0 | Li | Sr | Na | Ru | B4_VARIANCE_500_#8_Full(#16) | 44 | 29 | 21 | 6 | 60 | 769 | 1 | 0 | 0 | 1 | 500 | 1.67 | 120 | 0 | 0 | 0 | 0 | 0.5 | 0 | 0 | 0 | 5 | 1 | 1 | 363
4th batch | Hong Kong | HKUST | EXP | 0 | 2023-03-30 | 0 | 0 | 0 | Ru | Ca | Sr | Sm | B4_BEST_500_#1_High_Quality(#17) | 63 | 20 | 12 | 5 | 38 | 778 | 1 | 0 | 0 | 1 | 500 | 1.67 | 120 | 0 | 0 | 0 | 1 | 0.5 | 0 | 0 | 0 | 5 | 1 | 1 | 226
4th batch | Hong Kong | HKUST | EXP | 0 | 2023-03-30 | 0 | 0 | 0 | Ru | Mn | Er | Ti | B4_BEST_500_#2_High_Quality(#18) | 58 | 26 | 10 | 6 | 56 | 1247 | 1 | 0 | 1 | 0 | 500 | 1.67 | 120 | 0 | 0 | 0 | 1 | 0.5 | 0 | 0 | 0 | 5 | 1 | 1 | 229
4th batch | Hong Kong | HKUST | EXP | 0 | 2023-03-30 | 0 | 0 | 0 | Ru | Zn | Sr | Nd | B4_BEST_500_#3_High_Quality(#19) | 55 | 24 | 16 | 5 | 37 | 699 | 1 | 0 | 0 | 0 | 500 | 1.67 | 120 | 0 | 0 | 0 | 1 | 0.5 | 0 | 0 | 0 | 5 | 1 | 1 | 176
4th batch | Hong Kong | HKUST | EXP | 0 | 2023-03-30 | 0 | 0 | 0 | Ru | K | Li | Ce | B4_BEST_500_#4_High_Quality(#20) | 53 | 24 | 16 | 7 | 31 | 957 | 1 | 0 | 0 | 1 | 500 | 1.67 | 120 | 0 | 0 | 0 | 1 | 0.5 | 0 | 0 | 0 | 5 | 1 | 1 | 242
4th batch | Hong Kong | HKUST | EXP | 0 | 2023-03-30 | 0 | 0 | 0 | Ru | Zn | Sr | Gd | B4_BEST_500_#5_High_Quality(#21) | 51 | 36 | 11 | 2 | 43 | 567 | 1 | 0 | 0 | 0 | 500 | 1.67 | 120 | 0 | 0 | 0 | 1 | 0.5 | 0 | 0 | 0 | 5 | 1 | 1 | 194
4th batch | Hong Kong | HKUST | EXP | 0 | 2023-03-30 | 0 | 0 | 0 | Ru | Zn | Ca | Nd | B4_BEST_500_#6_High_Quality(#22) | 47 | 28 | 18 | 7 | 60 | 631 | 1 | 0 | 1 | 0 | 500 | 1.67 | 120 | 0 | 0 | 0 | 1 | 0.5 | 0 | 0 | 0 | 5 | 1 | 1 | 193
4th batch | Hong Kong | HKUST | EXP | 0 | 2023-03-30 | 0 | 0 | 0 | Ru | K | Sr | Nd | B4_BEST_500_#7_High_Quality(#23) | 41 | 32 | 20 | 7 | 60 | 729 | 1 | 0 | 0 | 0 | 500 | 1.67 | 120 | 0 | 0 | 0 | 1 | 0.5 | 0 | 0 | 0 | 5 | 1 | 1 | 196
4th batch | Hong Kong | HKUST | EXP | 0 | 2023-03-30 | 0 | 0 | 0 | Ru | Ca | Na | Nd | B4_BEST_500_#8_High_Quality(#24) | 40 | 30 | 25 | 5 | 60 | 1004 | 1 | 0 | 0 | 0 | 500 | 1.67 | 120 | 0 | 0 | 0 | 1 | 0.5 | 0 | 0 | 0 | 5 | 1 | 1 | 189
4th batch | Hong Kong | HKUST | EXP | 0 | 2023-03-30 | 0 | 0 | 0 | Li | Ru | N | In | B4_VARIANCE_500_#1_High_Quality(#25) | 43 | 29 | 21 | 7 | 51 | 1221 | 1 | 0 | 1 | 0 | 500 | 1.67 | 120 | 0 | 0 | 0 | 1 | 0.5 | 0 | 0 | 0 | 5 | 1 | 1 | 246
4th batch | Hong Kong | HKUST | EXP | 0 | 2023-03-30 | 0 | 0 | 0 | Li | Ru | N | Re | B4_VARIANCE_500_#2_High_Quality(#26) | 43 | 30 | 21 | 6 | 37 | 1177 | 1 | 0 | 0 | 0 | 500 | 1.67 | 120 | 0 | 0 | 0 | 1 | 0.5 | 0 | 0 | 0 | 5 | 1 | 1 | 230
4th batch | Hong Kong | HKUST | EXP | 0 | 2023-03-30 | 0 | 0 | 0 | Ca | Ru | F | Re | B4_VARIANCE_500_#3_High_Quality(#27) | 48 | 25 | 23 | 4 | 51 | 649 | 1 | 0 | 1 | 0 | 500 | 1.67 | 120 | 0 | 0 | 0 | 0 | 0.5 | 0 | 0 | 0 | 5 | 1 | 1 | 248
4th batch | Hong Kong | HKUST | EXP | 0 | 2023-03-30 | 0 | 0 | 0 | Na | Ru | N | Au | B4_VARIANCE_500_#4_High_Quality(#28) | 63 | 17 | 14 | 6 | 48 | 1440 | 1 | 0 | 0 | 0 | 500 | 1.67 | 120 | 0 | 0 | 0 | 1 | 0.5 | 0 | 0 | 0 | 5 | 1 | 1 | 277
4th batch | Hong Kong | HKUST | EXP | 0 | 2023-03-30 | 0 | 0 | 0 | Na | Ru | N | W | B4_VARIANCE_500_#5_High_Quality(#29) | 54 | 23 | 20 | 3 | 42 | 1440 | 1 | 0 | 0 | 0 | 500 | 1.67 | 120 | 0 | 0 | 0 | 0 | 0.5 | 0 | 0 | 0 | 5 | 1 | 1 | 270
4th batch | Hong Kong | HKUST | EXP | 0 | 2023-03-30 | 0 | 0 | 0 | Na | Li | Ru | Ni | B4_VARIANCE_500_#6_High_Quality(#30) | 38 | 29 | 25 | 8 | 30 | 370 | 1 | 0 | 0 | 0 | 500 | 1.67 | 120 | 0 | 0 | 0 | 1 | 0.5 | 0 | 0 | 0 | 5 | 1 | 1 | 329
4th batch | Hong Kong | HKUST | EXP | 0 | 2023-03-30 | 0 | 0 | 0 | Na | Li | Ru | Al | B4_VARIANCE_500_#7_High_Quality(#31) | 46 | 30 | 14 | 10 | 60 | 597 | 1 | 0 | 0 | 0 | 500 | 1.67 | 120 | 0 | 0 | 0 | 0 | 0.5 | 0 | 0 | 0 | 5 | 1 | 1 | 316
4th batch | Hong Kong | HKUST | EXP | 0 | 2023-03-30 | 0 | 0 | 0 | Li | Na | Ru | N | B4_VARIANCE_500_#8_High_Quality(#32) | 43 | 29 | 19 | 9 | 50 | 413 | 1 | 0 | 1 | 0 | 500 | 1.67 | 120 | 0 | 0 | 0 | 1 | 0.5 | 0 | 0 | 0 | 5 | 1 | 1 | 311
5th batch (Final) | Peoples R China | NJU | EXP | 0 | 2023-06-15 | 0 | 0 | 0 | Ru | Sr | Ni | Gd | B5_BEST_400_#1_Full(#1) | 68 | 16 | 11 | 5 | 31 | 643 | 1 | 1 | 0 | 1 | 400 | 1.67 | 120 | 0 | 0 | 0 | 1 | 0.5 | 0 | 0 | 0 | 5 | 1 | 1 | 188
5th batch (Final) | Peoples R China | NJU | EXP | 0 | 2023-06-15 | 0 | 0 | 0 | Ru | Zn | Sr | Pr | B5_BEST_400_#1_Full(#2) | 65 | 22 | 8 | 5 | 45 | 517 | 1 | 1 | 0 | 1 | 400 | 1.67 | 120 | 0 | 0 | 0 | 1 | 0.5 | 0 | 0 | 0 | 5 | 1 | 1 | 190
5th batch (Final) | Peoples R China | NJU | EXP | 0 | 2023-06-15 | 0 | 0 | 0 | Ru | Zn | Ni | Nd | B5_BEST_400_#1_Full(#3) | 63 | 26 | 9 | 2 | 47 | 561 | 1 | 1 | 0 | 1 | 400 | 1.67 | 120 | 0 | 0 | 0 | 1 | 0.5 | 0 | 0 | 0 | 5 | 1 | 1 | 209
5th batch (Final) | Peoples R China | NJU | EXP | 0 | 2023-06-15 | 0 | 0 | 0 | Ru | Zn | Ca | Pr | B5_BEST_400_#1_Full(#4) | 61 | 27 | 7 | 5 | 43 | 627 | 1 | 1 | 0 | 1 | 400 | 1.67 | 120 | 0 | 0 | 0 | 1 | 0.5 | 0 | 0 | 0 | 5 | 1 | 1 | 188
5th batch (Final) | Peoples R China | NJU | EXP | 0 | 2023-06-15 | 0 | 0 | 0 | Ru | Zn | Sr | Ta | B5_BEST_400_#1_Full(#5) | 61 | 19 | 14 | 6 | 60 | 714 | 1 | 1 | 0 | 1 | 400 | 1.67 | 120 | 0 | 0 | 0 | 1 | 0.5 | 0 | 0 | 0 | 5 | 1 | 1 | 303
5th batch (Final) | Peoples R China | NJU | EXP | 0 | 2023-06-15 | 0 | 0 | 0 | Ru | Cr | Sr | Nd | B5_BEST_400_#1_Full(#6) | 60 | 22 | 13 | 5 | 60 | 690 | 1 | 0 | 0 | 1 | 400 | 1.67 | 120 | 0 | 0 | 0 | 1 | 0.5 | 0 | 0 | 0 | 5 | 1 | 1 | 198
5th batch (Final) | Peoples R China | NJU | EXP | 0 | 2023-06-15 | 0 | 0 | 0 | Ru | Zn | Sr | Er | B5_BEST_400_#1_Full(#7) | 59 | 24 | 11 | 6 | 60 | 577 | 1 | 0 | 0 | 1 | 400 | 1.67 | 120 | 0 | 0 | 0 | 1 | 0.5 | 0 | 0 | 0 | 5 | 1 | 1 | 267
5th batch (Final) | Peoples R China | NJU | EXP | 0 | 2023-06-15 | 0 | 0 | 0 | Ru | Ni | Sr | Nd | B5_BEST_400_#1_Full(#8) | 57 | 23 | 15 | 5 | 27 | 714 | 1 | 0 | 0 | 1 | 400 | 1.67 | 120 | 0 | 0 | 0 | 1 | 0.5 | 0 | 0 | 0 | 5 | 1 | 1 | 212
5th batch (Final) | Peoples R China | NJU | EXP | 0 | 2023-06-15 | 0 | 0 | 0 | Ru | Zn | Mn | Pr | B5_BEST_400_#1_Full(#9) | 55 | 26 | 15 | 4 | 60 | 608 | 1 | 1 | 0 | 1 | 400 | 1.67 | 120 | 0 | 0 | 0 | 1 | 0.5 | 0 | 0 | 0 | 5 | 1 | 1 | 200
5th batch (Final) | Peoples R China | NJU | EXP | 0 | 2023-06-15 | 0 | 0 | 0 | Ru | Ca | Sr | Nd | B5_BEST_400_#1_Full(#10) | 52 | 31 | 11 | 6 | 33 | 732 | 1 | 1 | 0 | 1 | 400 | 1.67 | 120 | 0 | 0 | 0 | 1 | 0.5 | 0 | 0 | 0 | 5 | 1 | 1 | 177
5th batch (Final) | Peoples R China | NJU | EXP | 0 | 2023-06-15 | 0 | 0 | 0 | Ru | K | Na | Gd | B5_BEST_400_#1_Full(#11) | 50 | 27 | 17 | 6 | 60 | 610 | 1 | 0 | 0 | 1 | 400 | 1.67 | 120 | 0 | 0 | 0 | 1 | 0.5 | 0 | 0 | 0 | 5 | 1 | 1 | 246
5th batch (Final) | Peoples R China | NJU | EXP | 0 | 2023-06-15 | 0 | 0 | 0 | Ru | K | Sr | Gd | B5_BEST_400_#1_Full(#12) | 50 | 39 | 10 | 1 | 60 | 603 | 1 | 1 | 0 | 1 | 400 | 1.67 | 120 | 0 | 0 | 0 | 1 | 0.5 | 0 | 0 | 0 | 5 | 1 | 1 | 288
5th batch (Final) | Peoples R China | NJU | EXP | 0 | 2023-06-15 | 0 | 0 | 0 | Ru | Zn | Sr | Pr | B5_BEST_400_#1_Full(#13) | 49 | 26 | 19 | 6 | 38 | 505 | 1 | 0 | 0 | 1 | 400 | 1.67 | 120 | 0 | 0 | 0 | 1 | 0.5 | 0 | 0 | 0 | 5 | 1 | 1 | 190
5th batch (Final) | Peoples R China | NJU | EXP | 0 | 2023-06-15 | 0 | 0 | 0 | Ru | Na | Sr | Pr | B5_BEST_400_#1_Full(#14) | 48 | 24 | 19 | 9 | 51 | 681 | 1 | 1 | 0 | 1 | 400 | 1.67 | 120 | 0 | 0 | 0 | 1 | 0.5 | 0 | 0 | 0 | 5 | 1 | 1 | 246
5th batch (Final) | Peoples R China | NJU | EXP | 0 | 2023-06-15 | 0 | 0 | 0 | Ru | K | Sr | Pr | B5_BEST_400_#1_Full(#15) | 47 | 28 | 20 | 5 | 60 | 711 | 1 | 1 | 0 | 1 | 400 | 1.67 | 120 | 0 | 0 | 0 | 1 | 0.5 | 0 | 0 | 0 | 5 | 1 | 1 | 223
5th batch (Final) | Peoples R China | NJU | EXP | 0 | 2023-06-15 | 0 | 0 | 0 | Ru | Zn | Sr | Sm | B5_BEST_400_#1_Full(#16) | 47 | 30 | 19 | 4 | 44 | 715 | 1 | 1 | 0 | 1 | 400 | 1.67 | 120 | 0 | 0 | 0 | 1 | 0.5 | 0 | 0 | 0 | 5 | 1 | 1 | 225
5th batch (Final) | Peoples R China | NJU | EXP | 0 | 2023-06-15 | 0 | 0 | 0 | Ru | K | Sr | La | B5_BEST_400_#1_High_Quality(#17) | 61 | 20 | 13 | 6 | 54 | 559 | 1 | 1 | 0 | 1 | 400 | 1.67 | 120 | 0 | 0 | 0 | 1 | 0.5 | 0 | 0 | 0 | 5 | 1 | 1 | 218
5th batch (Final) | Peoples R China | NJU | EXP | 0 | 2023-06-15 | 0 | 0 | 0 | Ru | Ca | Ba | Nd | B5_BEST_400_#1_High_Quality(#18) | 59 | 22 | 11 | 8 | 60 | 655 | 1 | 0 | 0 | 1 | 400 | 1.67 | 120 | 0 | 0 | 0 | 1 | 0.5 | 0 | 0 | 0 | 5 | 1 | 1 | 186
5th batch (Final) | Peoples R China | NJU | EXP | 0 | 2023-06-15 | 0 | 0 | 0 | Ru | Zn | Sr | Nd | B5_BEST_400_#1_High_Quality(#19) | 57 | 22 | 16 | 5 | 36 | 671 | 1 | 0 | 0 | 1 | 400 | 1.67 | 120 | 0 | 0 | 0 | 1 | 0.5 | 0 | 0 | 0 | 5 | 1 | 1 | 208
5th batch (Final) | Peoples R China | NJU | EXP | 0 | 2023-06-15 | 0 | 0 | 0 | Ru | Zn | Mn | Nd | B5_BEST_400_#1_High_Quality(#20) | 57 | 22 | 13 | 8 | 25 | 635 | 1 | 1 | 0 | 1 | 400 | 1.67 | 120 | 0 | 0 | 0 | 1 | 0.5 | 0 | 0 | 0 | 5 | 1 | 1 | 214
5th batch (Final) | Peoples R China | NJU | EXP | 0 | 2023-06-15 | 0 | 0 | 0 | Ru | Sr | Nd | Pr | B5_BEST_400_#1_High_Quality(#21) | 55 | 23 | 15 | 7 | 52 | 575 | 1 | 0 | 0 | 1 | 400 | 1.67 | 120 | 0 | 0 | 0 | 1 | 0.5 | 0 | 0 | 0 | 5 | 1 | 1 | 245
5th batch (Final) | Peoples R China | NJU | EXP | 0 | 2023-06-15 | 0 | 0 | 0 | Ru | K | Sr | Nd | B5_BEST_400_#1_High_Quality(#22) | 53 | 22 | 18 | 7 | 52 | 464 | 1 | 0 | 0 | 1 | 400 | 1.67 | 120 | 0 | 0 | 0 | 1 | 0.5 | 0 | 0 | 0 | 5 | 1 | 1 | 206
5th batch (Final) | Peoples R China | NJU | EXP | 0 | 2023-06-15 | 0 | 0 | 0 | Ru | Ca | Sr | Nd | B5_BEST_400_#1_High_Quality(#23) | 52 | 24 | 18 | 6 | 53 | 503 | 1 | 1 | 0 | 1 | 400 | 1.67 | 120 | 0 | 0 | 0 | 1 | 0.5 | 0 | 0 | 0 | 5 | 1 | 1 | 154
5th batch (Final) | Peoples R China | NJU | EXP | 0 | 2023-06-15 | 0 | 0 | 0 | Ru | Na | Sr | Nd | B5_BEST_400_#1_High_Quality(#24) | 52 | 25 | 14 | 9 | 32 | 543 | 1 | 0 | 0 | 1 | 400 | 1.67 | 120 | 0 | 0 | 0 | 1 | 0.5 | 0 | 0 | 0 | 5 | 1 | 1 | 208
5th batch (Final) | Peoples R China | NJU | EXP | 0 | 2023-06-15 | 0 | 0 | 0 | Ru | Al | Sr | Gd | B5_BEST_400_#1_High_Quality(#25) | 51 | 27 | 17 | 5 | 26 | 407 | 1 | 1 | 0 | 1 | 400 | 1.67 | 120 | 0 | 0 | 0 | 1 | 0.5 | 0 | 0 | 0 | 5 | 1 | 1 | 193
5th batch (Final) | Peoples R China | NJU | EXP | 0 | 2023-06-15 | 0 | 0 | 0 | Ru | K | Sr | Zr | B5_BEST_400_#1_High_Quality(#26) | 50 | 23 | 21 | 6 | 60 | 843 | 1 | 0 | 0 | 1 | 400 | 1.67 | 120 | 0 | 0 | 0 | 1 | 0.5 | 0 | 0 | 0 | 5 | 1 | 1 | 227
5th batch (Final) | Peoples R China | NJU | EXP | 0 | 2023-06-15 | 0 | 0 | 0 | Ru | K | Li | Na | B5_BEST_400_#1_High_Quality(#27) | 48 | 40 | 8 | 4 | 60 | 620 | 1 | 1 | 0 | 1 | 400 | 1.67 | 120 | 0 | 0 | 0 | 1 | 0.5 | 0 | 0 | 0 | 5 | 1 | 1 | 240
5th batch (Final) | Peoples R China | NJU | EXP | 0 | 2023-06-15 | 0 | 0 | 0 | Ru | K | Pr | Nd | B5_BEST_400_#1_High_Quality(#28) | 47 | 29 | 20 | 4 | 60 | 715 | 1 | 1 | 0 | 1 | 400 | 1.67 | 120 | 0 | 0 | 0 | 1 | 0.5 | 0 | 0 | 0 | 5 | 1 | 1 | 188
5th batch (Final) | Peoples R China | NJU | EXP | 0 | 2023-06-15 | 0 | 0 | 0 | Ru | Mn | Sr | Er | B5_BEST_400_#1_High_Quality(#29) | 47 | 29 | 21 | 3 | 26 | 364 | 1 | 1 | 0 | 1 | 400 | 1.67 | 120 | 0 | 0 | 0 | 1 | 0.5 | 0 | 0 | 0 | 5 | 1 | 1 | 237
5th batch (Final) | Peoples R China | NJU | EXP | 0 | 2023-06-15 | 0 | 0 | 0 | Ru | K | Li | Pr | B5_BEST_400_#1_High_Quality(#30) | 46 | 31 | 19 | 4 | 60 | 645 | 1 | 1 | 0 | 1 | 400 | 1.67 | 120 | 0 | 0 | 0 | 1 | 0.5 | 0 | 0 | 0 | 5 | 1 | 1 | 234
5th batch (Final) | Peoples R China | NJU | EXP | 0 | 2023-06-15 | 0 | 0 | 0 | Ru | K | Sr | Nb | B5_BEST_400_#1_High_Quality(#31) | 46 | 31 | 18 | 5 | 45 | 625 | 1 | 0 | 0 | 1 | 400 | 1.67 | 120 | 0 | 0 | 0 | 1 | 0.5 | 0 | 0 | 0 | 5 | 1 | 1 | 255
5th batch (Final) | Peoples R China | NJU | EXP | 0 | 2023-06-15 | 0 | 0 | 0 | Ru | K | Sr | Er | B5_BEST_400_#1_High_Quality(#32) | 43 | 39 | 11 | 7 | 60 | 365 | 1 | 0 | 0 | 1 | 400 | 1.67 | 120 | 0 | 0 | 0 | 1 | 0.5 | 0 | 0 | 0 | 5 | 1 | 1 | 214
5th batch (Final) | Peoples R China | NJU | EXP | 0 | 2023-06-15 | 0 | 0 | 0 | Ru | K | Sr | Pr | B5_BEST_500_#1_Full(#1) | 50 | 26 | 18 | 6 | 60 | 668 | 1 | 0 | 0 | 1 | 500 | 1.67 | 120 | 0 | 0 | 0 | 1 | 0.5 | 0 | 0 | 0 | 5 | 1 | 1 | 258
5th batch (Final) | Peoples R China | NJU | EXP | 0 | 2023-06-15 | 0 | 0 | 0 | Ru | Zn | Sr | Ta | B5_BEST_500_#1_Full(#2) | 62 | 20 | 11 | 7 | 60 | 599 | 1 | 0 | 0 | 1 | 500 | 1.67 | 120 | 0 | 0 | 0 | 1 | 0.5 | 0 | 0 | 0 | 5 | 1 | 1 | 243
5th batch (Final) | Peoples R China | NJU | EXP | 0 | 2023-06-15 | 0 | 0 | 0 | Ru | Zn | Sr | Pr | B5_BEST_500_#1_Full(#3) | 60 | 24 | 12 | 4 | 33 | 586 | 1 | 0 | 0 | 1 | 500 | 1.67 | 120 | 0 | 0 | 0 | 1 | 0.5 | 0 | 0 | 0 | 5 | 1 | 1 | 259
5th batch (Final) | Peoples R China | NJU | EXP | 0 | 2023-06-15 | 0 | 0 | 0 | Ru | Ca | K | Pr | B5_BEST_500_#1_Full(#4) | 58 | 25 | 13 | 4 | 60 | 651 | 1 | 1 | 0 | 1 | 500 | 1.67 | 120 | 0 | 0 | 0 | 1 | 0.5 | 0 | 0 | 0 | 5 | 1 | 1 | 193
5th batch (Final) | Peoples R China | NJU | EXP | 0 | 2023-06-15 | 0 | 0 | 0 | Ru | Zn | Ba | Pr | B5_BEST_500_#1_Full(#5) | 57 | 31 | 8 | 4 | 60 | 551 | 1 | 1 | 0 | 1 | 500 | 1.67 | 120 | 0 | 0 | 0 | 1 | 0.5 | 0 | 0 | 0 | 5 | 1 | 1 | 214
5th batch (Final) | Peoples R China | NJU | EXP | 0 | 2023-06-15 | 0 | 0 | 0 | Ru | Zn | Sr | Nd | B5_BEST_500_#1_Full(#6) | 56 | 26 | 13 | 5 | 30 | 642 | 1 | 1 | 0 | 1 | 500 | 1.67 | 120 | 0 | 0 | 0 | 1 | 0.5 | 0 | 0 | 0 | 5 | 1 | 1 | 204
5th batch (Final) | Peoples R China | NJU | EXP | 0 | 2023-06-15 | 0 | 0 | 0 | Ru | Ca | Sr | Ta | B5_BEST_500_#1_Full(#7) | 52 | 26 | 20 | 2 | 54 | 662 | 1 | 1 | 0 | 1 | 500 | 1.67 | 120 | 0 | 0 | 0 | 1 | 0.5 | 0 | 0 | 0 | 5 | 1 | 1 | 225
5th batch (Final) | Peoples R China | NJU | EXP | 0 | 2023-06-15 | 0 | 0 | 0 | Ru | Sn | Sr | Pr | B5_BEST_500_#1_Full(#8) | 52 | 25 | 18 | 5 | 60 | 593 | 1 | 1 | 0 | 1 | 500 | 1.67 | 120 | 0 | 0 | 0 | 1 | 0.5 | 0 | 0 | 0 | 5 | 1 | 1 | 215
5th batch (Final) | Peoples R China | NJU | EXP | 0 | 2023-06-15 | 0 | 0 | 0 | Ru | Zn | Sr | Er | B5_BEST_500_#1_Full(#9) | 51 | 25 | 17 | 7 | 60 | 711 | 1 | 1 | 0 | 1 | 500 | 1.67 | 120 | 0 | 0 | 0 | 1 | 0.5 | 0 | 0 | 0 | 5 | 1 | 1 | 264
5th batch (Final) | Peoples R China | NJU | EXP | 0 | 2023-06-15 | 0 | 0 | 0 | Ru | K | Sr | Er | B5_BEST_500_#1_Full(#10) | 50 | 26 | 19 | 5 | 60 | 450 | 1 | 1 | 0 | 1 | 500 | 1.67 | 120 | 0 | 0 | 0 | 1 | 0.5 | 0 | 0 | 0 | 5 | 1 | 1 | 216
5th batch (Final) | Peoples R China | NJU | EXP | 0 | 2023-06-15 | 0 | 0 | 0 | Ru | Zn | Sr | Pr | B5_BEST_500_#1_Full(#11) | 48 | 28 | 17 | 7 | 56 | 674 | 1 | 0 | 0 | 1 | 500 | 1.67 | 120 | 0 | 0 | 0 | 1 | 0.5 | 0 | 0 | 0 | 5 | 1 | 1 | 209
5th batch (Final) | Peoples R China | NJU | EXP | 0 | 2023-06-15 | 0 | 0 | 0 | Ru | Sr | Ba | Gd | B5_BEST_500_#1_Full(#12) | 48 | 34 | 13 | 5 | 60 | 714 | 1 | 1 | 0 | 1 | 500 | 1.67 | 120 | 0 | 0 | 0 | 1 | 0.5 | 0 | 0 | 0 | 5 | 1 | 1 | 220
5th batch (Final) | Peoples R China | NJU | EXP | 0 | 2023-06-15 | 0 | 0 | 0 | Ru | Cr | Sr | Nd | B5_BEST_500_#1_Full(#13) | 48 | 30 | 19 | 3 | 46 | 438 | 1 | 0 | 0 | 1 | 500 | 1.67 | 120 | 0 | 0 | 0 | 1 | 0.5 | 0 | 0 | 0 | 5 | 1 | 1 | 220
5th batch (Final) | Peoples R China | NJU | EXP | 0 | 2023-06-15 | 0 | 0 | 0 | Ru | K | Sr | Nd | B5_BEST_500_#1_Full(#14) | 47 | 27 | 18 | 8 | 60 | 440 | 1 | 1 | 0 | 1 | 500 | 1.67 | 120 | 0 | 0 | 0 | 1 | 0.5 | 0 | 0 | 0 | 5 | 1 | 1 | 199
5th batch (Final) | Peoples R China | NJU | EXP | 0 | 2023-06-15 | 0 | 0 | 0 | Ru | K | Ca | Pr | B5_BEST_500_#1_Full(#15) | 47 | 28 | 16 | 9 | 60 | 671 | 1 | 1 | 0 | 1 | 500 | 1.67 | 120 | 0 | 0 | 0 | 1 | 0.5 | 0 | 0 | 0 | 5 | 1 | 1 | 193
5th batch (Final) | Peoples R China | NJU | EXP | 0 | 2023-06-15 | 0 | 0 | 0 | Ru | Mn | Ca | Pr | B5_BEST_500_#1_Full(#16) | 47 | 24 | 20 | 9 | 60 | 630 | 1 | 1 | 0 | 1 | 500 | 1.67 | 120 | 0 | 0 | 0 | 1 | 0.5 | 0 | 0 | 0 | 5 | 1 | 1 | 182
5th batch (Final) | Peoples R China | NJU | EXP | 0 | 2023-06-15 | 0 | 0 | 0 | Ru | Zn | Sr | Pr | B5_BEST_500_#1_High_Quality(#17) | 60 | 19 | 15 | 6 | 45 | 447 | 1 | 1 | 0 | 1 | 500 | 1.67 | 120 | 0 | 0 | 0 | 1 | 0.5 | 0 | 0 | 0 | 5 | 1 | 1 | 215
5th batch (Final) | Peoples R China | NJU | EXP | 0 | 2023-06-15 | 0 | 0 | 0 | Ru | K | Sr | Pr | B5_BEST_500_#1_High_Quality(#18) | 60 | 25 | 13 | 2 | 60 | 375 | 1 | 1 | 0 | 1 | 500 | 1.67 | 120 | 0 | 0 | 0 | 1 | 0.5 | 0 | 0 | 0 | 5 | 1 | 1 | 209
5th batch (Final) | Peoples R China | NJU | EXP | 0 | 2023-06-15 | 0 | 0 | 0 | Ru | Ca | Sr | Pr | B5_BEST_500_#1_High_Quality(#19) | 59 | 24 | 14 | 3 | 53 | 489 | 1 | 0 | 0 | 1 | 500 | 1.67 | 120 | 0 | 0 | 0 | 1 | 0.5 | 0 | 0 | 0 | 5 | 1 | 1 | 192
5th batch (Final) | Peoples R China | NJU | EXP | 0 | 2023-06-15 | 0 | 0 | 0 | Ru | Mn | Sr | Pr | B5_BEST_500_#1_High_Quality(#20) | 59 | 26 | 10 | 5 | 42 | 581 | 1 | 1 | 0 | 1 | 500 | 1.67 | 120 | 0 | 0 | 0 | 1 | 0.5 | 0 | 0 | 0 | 5 | 1 | 1 | 215
5th batch (Final) | Peoples R China | NJU | EXP | 0 | 2023-06-15 | 0 | 0 | 0 | Ru | Ni | Sr | Nd | B5_BEST_500_#1_High_Quality(#21) | 58 | 23 | 14 | 5 | 60 | 643 | 1 | 1 | 0 | 1 | 500 | 1.67 | 120 | 0 | 0 | 0 | 1 | 0.5 | 0 | 0 | 0 | 5 | 1 | 1 | 208
5th batch (Final) | Peoples R China | NJU | EXP | 0 | 2023-06-15 | 0 | 0 | 0 | Ru | Zn | Sr | Gd | B5_BEST_500_#1_High_Quality(#22) | 58 | 23 | 14 | 5 | 60 | 473 | 1 | 0 | 0 | 1 | 500 | 1.67 | 120 | 0 | 0 | 0 | 1 | 0.5 | 0 | 0 | 0 | 5 | 1 | 1 | 215
5th batch (Final) | Peoples R China | NJU | EXP | 0 | 2023-06-15 | 0 | 0 | 0 | Ru | Zn | Sr | Nd | B5_BEST_500_#1_High_Quality(#23) | 57 | 22 | 18 | 3 | 46 | 702 | 1 | 1 | 0 | 1 | 500 | 1.67 | 120 | 0 | 0 | 0 | 1 | 0.5 | 0 | 0 | 0 | 5 | 1 | 1 | 219
5th batch (Final) | Peoples R China | NJU | EXP | 0 | 2023-06-15 | 0 | 0 | 0 | Ru | Zn | Sr | Pr | B5_BEST_500_#1_High_Quality(#24) | 56 | 28 | 10 | 6 | 60 | 679 | 1 | 0 | 0 | 1 | 500 | 1.67 | 120 | 0 | 0 | 0 | 1 | 0.5 | 0 | 0 | 0 | 5 | 1 | 1 | 195
5th batch (Final) | Peoples R China | NJU | EXP | 0 | 2023-06-15 | 0 | 0 | 0 | Ru | Mn | Sr | Nd | B5_BEST_500_#1_High_Quality(#25) | 54 | 22 | 15 | 9 | 60 | 666 | 1 | 0 | 0 | 1 | 500 | 1.67 | 120 | 0 | 0 | 0 | 1 | 0.5 | 0 | 0 | 0 | 5 | 1 | 1 | 196
5th batch (Final) | Peoples R China | NJU | EXP | 0 | 2023-06-15 | 0 | 0 | 0 | Ru | K | Sr | Nd | B5_BEST_500_#1_High_Quality(#26) | 53 | 28 | 14 | 5 | 60 | 640 | 1 | 1 | 0 | 1 | 500 | 1.67 | 120 | 0 | 0 | 0 | 1 | 0.5 | 0 | 0 | 0 | 5 | 1 | 1 | 220
5th batch (Final) | Peoples R China | NJU | EXP | 0 | 2023-06-15 | 0 | 0 | 0 | Ru | Zn | Sr | Gd | B5_BEST_500_#1_High_Quality(#27) | 53 | 28 | 17 | 2 | 60 | 726 | 1 | 0 | 0 | 1 | 500 | 1.67 | 120 | 0 | 0 | 0 | 1 | 0.5 | 0 | 0 | 0 | 5 | 1 | 1 | 356
5th batch (Final) | Peoples R China | NJU | EXP | 0 | 2023-06-15 | 0 | 0 | 0 | Ru | K | Sr | Pr | B5_BEST_500_#1_High_Quality(#28) | 52 | 29 | 12 | 7 | 60 | 460 | 1 | 1 | 0 | 1 | 500 | 1.67 | 120 | 0 | 0 | 0 | 1 | 0.5 | 0 | 0 | 0 | 5 | 1 | 1 | 188
5th batch (Final) | Peoples R China | NJU | EXP | 0 | 2023-06-15 | 0 | 0 | 0 | Ru | Mn | Sr | Pr | B5_BEST_500_#1_High_Quality(#29) | 48 | 29 | 20 | 3 | 39 | 704 | 1 | 1 | 0 | 1 | 500 | 1.67 | 120 | 0 | 0 | 0 | 1 | 0.5 | 0 | 0 | 0 | 5 | 1 | 1 | 217
5th batch (Final) | Peoples R China | NJU | EXP | 0 | 2023-06-15 | 0 | 0 | 0 | Ru | Zn | Sr | Pr | B5_BEST_500_#1_High_Quality(#30) | 47 | 27 | 19 | 7 | 60 | 542 | 1 | 0 | 0 | 1 | 500 | 1.67 | 120 | 0 | 0 | 0 | 1 | 0.5 | 0 | 0 | 0 | 5 | 1 | 1 | 196
5th batch (Final) | Peoples R China | NJU | EXP | 0 | 2023-06-15 | 0 | 0 | 0 | Ru | K | Sr | Gd | B5_BEST_500_#1_High_Quality(#31) | 47 | 39 | 10 | 4 | 60 | 697 | 1 | 1 | 0 | 1 | 500 | 1.67 | 120 | 0 | 0 | 0 | 1 | 0.5 | 0 | 0 | 0 | 5 | 1 | 1 | 213
5th batch (Final) | Peoples R China | NJU | EXP | 0 | 2023-06-15 | 0 | 0 | 0 | Ru | Ca | Sr | Nd | B5_BEST_500_#1_High_Quality(#32) | 46 | 28 | 17 | 9 | 60 | 563 | 1 | 1 | 0 | 1 | 500 | 1.67 | 120 | 0 | 0 | 0 | 1 | 0.5 | 0 | 0 | 0 | 5 | 1 | 1 | 168

## Sheet1
188 | 190 | 209 | 188 | 303 | 198 | 267 | 212 | 200 | 177 | 246 | 288 | 190 | 246 | 223 | 225 | 218 | 186 | 208 | 214 | 245 | 206 | 154 | 208 | 193 | 227 | 240 | 188 | 237 | 234 | 255 | 214
B5_BEST_400_#1_Full(#1) | B5_BEST_400_#1_Full(#2) | B5_BEST_400_#1_Full(#3) | B5_BEST_400_#1_Full(#4) | B5_BEST_400_#1_Full(#5) | B5_BEST_400_#1_Full(#6) | B5_BEST_400_#1_Full(#7) | B5_BEST_400_#1_Full(#8) | B5_BEST_400_#1_Full(#9) | B5_BEST_400_#1_Full(#10) | B5_BEST_400_#1_Full(#11) | B5_BEST_400_#1_Full(#12) | B5_BEST_400_#1_Full(#13) | B5_BEST_400_#1_Full(#14) | B5_BEST_400_#1_Full(#15) | B5_BEST_400_#1_Full(#16) | B5_BEST_400_#1_High_Quality(#17) | B5_BEST_400_#1_High_Quality(#18) | B5_BEST_400_#1_High_Quality(#19) | B5_BEST_400_#1_High_Quality(#20) | B5_BEST_400_#1_High_Quality(#21) | B5_BEST_400_#1_High_Quality(#22) | B5_BEST_400_#1_High_Quality(#23) | B5_BEST_400_#1_High_Quality(#24) | B5_BEST_400_#1_High_Quality(#25) | B5_BEST_400_#1_High_Quality(#26) | B5_BEST_400_#1_High_Quality(#27) | B5_BEST_400_#1_High_Quality(#28) | B5_BEST_400_#1_High_Quality(#29) | B5_BEST_400_#1_High_Quality(#30) | B5_BEST_400_#1_High_Quality(#31) | B5_BEST_400_#1_High_Quality(#32)
258 | 243 | 259 | 193 | 214 | 204 | 225 | 215 | 264 | 216 | 209 | 220 | 220 | 199 | 193 | 182 | 215 | 209 | 192 | 215 | 208 | 215 | 219 | 195 | 196 | 220 | 356 | 188 | 217 | 196 | 213 | 168
B5_BEST_500_#1_Full(#1) | B5_BEST_500_#1_Full(#2) | B5_BEST_500_#1_Full(#3) | B5_BEST_500_#1_Full(#4) | B5_BEST_500_#1_Full(#5) | B5_BEST_500_#1_Full(#6) | B5_BEST_500_#1_Full(#7) | B5_BEST_500_#1_Full(#8) | B5_BEST_500_#1_Full(#9) | B5_BEST_500_#1_Full(#10) | B5_BEST_500_#1_Full(#11) | B5_BEST_500_#1_Full(#12) | B5_BEST_500_#1_Full(#13) | B5_BEST_500_#1_Full(#14) | B5_BEST_500_#1_Full(#15) | B5_BEST_500_#1_Full(#16) | B5_BEST_500_#1_High_Quality(#17) | B5_BEST_500_#1_High_Quality(#18) | B5_BEST_500_#1_High_Quality(#19) | B5_BEST_500_#1_High_Quality(#20) | B5_BEST_500_#1_High_Quality(#21) | B5_BEST_500_#1_High_Quality(#22) | B5_BEST_500_#1_High_Quality(#23) | B5_BEST_500_#1_High_Quality(#24) | B5_BEST_500_#1_High_Quality(#25) | B5_BEST_500_#1_High_Quality(#26) | B5_BEST_500_#1_High_Quality(#27) | B5_BEST_500_#1_High_Quality(#28) | B5_BEST_500_#1_High_Quality(#29) | B5_BEST_500_#1_High_Quality(#30) | B5_BEST_500_#1_High_Quality(#31) | B5_BEST_500_#1_High_Quality(#32)